## RT Strength
Reference | Ti [at.] | Nb [at.] | Hf [at.] | Zr [at.] | Al [at.] | Ta [at.] | Mo [at.] | W [at.] | V [at.] | Cr [at.] | Si [at.] | Processing Temperature [°C] | Treatment Temperature [°C] | Treatment Tıme [h] | Average atomıc radıus [pm] | Atomıc radıus dıfference [pm] | Valence Electron Concentratıon | Enthalpy of Mıxıng [J/mol] | Mıxıng Entropy [J/(K mol)] | Compressıon Strength at RT
[17] | 0.16 | 0.16 | 0.17 | 0.17 | 0 | 0.17 | 0 | 0.17 | 0 | 0 | 0 | 0 | 0 | 0 | 148 | 5.29 | 4.67 | -2.2 | 14.9 | 1550
[17] | 0.13 | 0.14 | 0.14 | 0.14 | 0 | 0.15 | 0.14 | 0.15 | 0 | 0 | 0 | 0 | 0 | 0 | 147 | 5.8 | 4.87 | -3.7 | 16.2 | 1637
[35] | 0.2 | 0.2 | 0.11 | 0.19 | 0 | 0 | 0.1 | 0 | 0 | 0 | 0.21 | 0 | 0 | 0 | 142 | 10.4 | 4.39 | -43 | 14.6 | 1677
[35] | 0.2 | 0.21 | 0.12 | 0.2 | 0 | 0 | 0.1 | 0 | 0 | 0 | 0.16 | 0 | 0 | 0 | 144 | 9.62 | 4.41 | -35 | 14.6 | 1604
[20] | 0.21 | 0.21 | 0.21 | 0 | 0 | 0 | 0.11 | 0 | 0.11 | 0 | 0.15 | 0 | 0 | 0 | 141 | 9.33 | 4.53 | -31 | 14.5 | 2134
[20] | 0.22 | 0.22 | 0.22 | 0 | 0 | 0 | 0.11 | 0 | 0.11 | 0 | 0.11 | 0 | 0 | 0 | 143 | 8.73 | 4.56 | -25 | 14.4 | 1787
[35] | 0.22 | 0.22 | 0.12 | 0.21 | 0 | 0 | 0.11 | 0 | 0 | 0 | 0.11 | 0 | 0 | 0 | 145 | 8.68 | 4.44 | -26 | 14.5 | 1605
[56] | 0.2 | 0.2 | 0.2 | 0.2 | 0 | 0 | 0 | 0 | 0 | 0.2 | 0 | 0 | 0 | 0 | 146 | 8.44 | 4.6 | -4 | 13.4 | 1375
[46] | 0.24 | 0.27 | 0 | 0.25 | 0 | 0 | 0 | 0 | 0 | 0.25 | 0 | 1200 | 1200 | 24 | 143 | 8.24 | 4.76 | -4.8 | 11.5 | 1260
[46] | 0.2 | 0.2 | 0 | 0.2 | 0 | 0 | 0 | 0 | 0.2 | 0.2 | 0 | 1200 | 1200 | 24 | 141 | 8.21 | 4.8 | -4.7 | 13.4 | 1298
[20] | 0.23 | 0.23 | 0.23 | 0 | 0 | 0 | 0.12 | 0 | 0.12 | 0 | 0.07 | 0 | 0 | 0 | 144 | 7.9 | 4.58 | -16 | 14.2 | 1617
[45] | 0.19 | 0.22 | 0 | 0.18 | 0 | 0.12 | 0.1 | 0 | 0 | 0.18 | 0 | 1450 | 0 | 0 | 143 | 7.37 | 4.91 | -4.5 | 14.6 | 1595
[35] | 0.24 | 0.23 | 0.14 | 0.22 | 0 | 0 | 0.11 | 0 | 0 | 0 | 0.05 | 0 | 0 | 0 | 147 | 7.09 | 4.46 | -13 | 14 | 1428
[46] | 0.19 | 0.23 | 0 | 0.21 | 0 | 0 | 0 | 0 | 0.37 | 0 | 0 | 1200 | 1200 | 24 | 143 | 6.82 | 4.6 | -1 | 11.2 | 918
[59] | 0.28 | 0 | 0 | 0 | 0 | 0.23 | 0.21 | 0 | 0 | 0.28 | 0 | 0 | 1400 | 35 | 139 | 6.81 | 5.21 | -5.6 | 11.5 | 1796
[56] | 0.2 | 0.2 | 0.2 | 0.2 | 0 | 0 | 0 | 0 | 0.2 | 0 | 0 | 0 | 0 | 0 | 148 | 6.78 | 4.4 | 0.16 | 13.4 | 1170
[40] | 0.14 | 0.14 | 0 | 0.14 | 0 | 0 | 0.14 | 0 | 0.43 | 0 | 0 | 0 | 0 | 0 | 140 | 6.56 | 4.86 | -2.5 | 12.3 | 1420
[40] | 0.17 | 0.17 | 0 | 0.17 | 0 | 0 | 0.17 | 0 | 0.33 | 0 | 0 | 0 | 0 | 0 | 141 | 6.56 | 4.83 | -2.7 | 13 | 1534
[37] | 0.26 | 0.21 | 0 | 0.26 | 0 | 0 | 0 | 0 | 0.26 | 0 | 0 | 0 | 1000 | 72 | 145 | 6.55 | 4.48 | -0.5 | 11.5 | 1104
[16] | 0.44 | 0 | 0.11 | 0.22 | 0 | 0 | 0 | 0 | 0.22 | 0 | 0 | 0 | 0 | 0 | 147 | 6.53 | 4.22 | -1.8 | 10.6 | 1160
[40] | 0.18 | 0.18 | 0 | 0.18 | 0 | 0 | 0.18 | 0 | 0.27 | 0 | 0 | 0 | 0 | 0 | 142 | 6.49 | 4.82 | -2.7 | 13.3 | 1729
[32] | 0.31 | 0 | 0 | 0 | 0.05 | 0 | 0.32 | 0 | 0 | 0.31 | 0 | 0 | 1500 | 20 | 136 | 6.47 | 5.22 | -7.3 | 10.4 | 975
[37] | 0.23 | 0.23 | 0 | 0.23 | 0 | 0 | 0.07 | 0 | 0.23 | 0 | 0 | 0 | 1000 | 72 | 144 | 6.41 | 4.6 | -1.3 | 12.8 | 1289
[32] | 0.3 | 0 | 0 | 0 | 0.11 | 0 | 0.3 | 0 | 0 | 0.3 | 0 | 0 | 1200 | 20 | 137 | 6.41 | 5.09 | -9.6 | 11 | 1350
[16] | 0.42 | 0.05 | 0.11 | 0.21 | 0 | 0 | 0 | 0 | 0.21 | 0 | 0 | 0 | 0 | 0 | 147 | 6.4 | 4.26 | -1.2 | 11.7 | 1115
[37] | 0.22 | 0.22 | 0 | 0.22 | 0 | 0 | 0.11 | 0 | 0.22 | 0 | 0 | 0 | 1000 | 72 | 144 | 6.4 | 4.67 | -1.8 | 13.1 | 1473
[37] | 0.21 | 0.21 | 0 | 0.21 | 0 | 0 | 0.15 | 0 | 0.21 | 0 | 0 | 0 | 1000 | 72 | 144 | 6.38 | 4.72 | -2.2 | 13.3 | 1706
[19] | 0.14 | 0.29 | 0.14 | 0.29 | 0 | 0 | 0 | 0 | 0.14 | 0 | 0 | 0 | 0 | 0 | 149 | 6.36 | 4.43 | 1.14 | 12.9 | 956
[40] | 0.2 | 0.2 | 0 | 0.2 | 0 | 0 | 0.2 | 0 | 0.2 | 0 | 0 | 0 | 0 | 0 | 143 | 6.33 | 4.8 | -2.7 | 13.4 | 1786
[37] | 0.2 | 0.2 | 0 | 0.2 | 0 | 0 | 0.2 | 0 | 0.2 | 0 | 0 | 0 | 1000 | 72 | 143 | 6.33 | 4.8 | -2.7 | 13.4 | 1779
[16] | 0.4 | 0.1 | 0.1 | 0.2 | 0 | 0 | 0 | 0 | 0.2 | 0 | 0 | 0 | 0 | 0 | 147 | 6.28 | 4.3 | -0.7 | 12.2 | 1065
[37] | 0.19 | 0.19 | 0 | 0.19 | 0 | 0 | 0.25 | 0 | 0.19 | 0 | 0 | 0 | 1000 | 72 | 143 | 6.27 | 4.87 | -3.1 | 13.3 | 1496
[35] | 0.24 | 0.24 | 0.14 | 0.23 | 0 | 0 | 0.12 | 0 | 0 | 0 | 0.02 | 0 | 0 | 0 | 148 | 6.24 | 4.49 | -6 | 13.7 | 1365
[46] | 0.25 | 0.28 | 0 | 0.24 | 0 | 0 | 0 | 0 | 0.23 | 0 | 0 | 1200 | 1200 | 24 | 145 | 6.24 | 4.51 | 0.05 | 11.5 | 1105
[37] | 0.18 | 0.18 | 0 | 0.18 | 0 | 0 | 0.27 | 0 | 0.18 | 0 | 0 | 0 | 1000 | 72 | 143 | 6.23 | 4.91 | -3.3 | 13.3 | 1603
[59] | 0.26 | 0.23 | 0 | 0 | 0 | 0 | 0.24 | 0 | 0 | 0.27 | 0 | 0 | 1400 | 35 | 138 | 6.22 | 5.25 | -5.6 | 11.5 | 1634
[15] | 0.23 | 0.23 | 0 | 0 | 0 | 0 | 0.23 | 0 | 0.23 | 0 | 0.09 | 0 | 0 | 0 | 137 | 6.21 | 4.91 | -19 | 13 | 2093
[40] | 0.21 | 0.21 | 0 | 0.21 | 0 | 0 | 0.21 | 0 | 0.16 | 0 | 0 | 0 | 0 | 0 | 144 | 6.2 | 4.79 | -2.7 | 13.3 | 1705
[20] | 0.25 | 0.25 | 0.25 | 0 | 0 | 0 | 0.13 | 0 | 0.13 | 0 | 0 | 0 | 0 | 0 | 146 | 6.2 | 4.63 | -0.9 | 13 | 1260
[52] | 0.18 | 0.19 | 0 | 0 | 0.22 | 0 | 0 | 0 | 0.17 | 0.25 | 0 | 0 | 1200 | 24 | 137 | 6.19 | 4.64 | -15 | 13.3 | 1700
[37] | 0.18 | 0.18 | 0 | 0.18 | 0 | 0 | 0.3 | 0 | 0.18 | 0 | 0 | 0 | 1000 | 72 | 142 | 6.19 | 4.95 | -3.5 | 13.2 | 1645
[16] | 0.38 | 0.14 | 0.1 | 0.19 | 0 | 0 | 0 | 0 | 0.19 | 0 | 0 | 0 | 0 | 0 | 147 | 6.16 | 4.33 | -0.3 | 12.5 | 1025
[19] | 0.25 | 0.13 | 0.25 | 0.25 | 0 | 0 | 0 | 0 | 0.13 | 0 | 0 | 0 | 0 | 0 | 150 | 6.13 | 4.25 | 0.19 | 13 | 990
[37] | 0.17 | 0.17 | 0 | 0.17 | 0 | 0 | 0.33 | 0 | 0.17 | 0 | 0 | 0 | 1000 | 72 | 142 | 6.13 | 5 | -3.7 | 13 | 1765
[31] | 0.4 | 0.2 | 0 | 0 | 0.12 | 0 | 0 | 0 | 0.09 | 0.2 | 0 | 0 | 0 | 0 | 140 | 6.07 | 4.56 | -12 | 12.3 | 1240
[31] | 0.4 | 0.2 | 0 | 0 | 0.12 | 0 | 0 | 0 | 0.09 | 0.2 | 0 | 0 | 1200 | 24 | 140 | 6.06 | 4.57 | -12 | 12.3 | 1340
[16] | 0.36 | 0.18 | 0.09 | 0.18 | 0 | 0 | 0 | 0 | 0.18 | 0 | 0 | 0 | 0 | 0 | 147 | 6.05 | 4.36 | 0 | 12.6 | 980
[26] | 0.19 | 0.19 | 0 | 0.26 | 0.17 | 0 | 0 | 0 | 0.19 | 0 | 0 | 0 | 1200 | 24 | 146 | 6.04 | 4.21 | -16 | 13.3 | 1535
[40] | 0.22 | 0.22 | 0 | 0.22 | 0 | 0 | 0.22 | 0 | 0.11 | 0 | 0 | 0 | 0 | 0 | 144 | 6.03 | 4.78 | -2.7 | 13.1 | 1656
[21] | 0.19 | 0.2 | 0.21 | 0.2 | 0 | 0 | 0.21 | 0 | 0 | 0 | 0 | 0 | 0 | 0 | 149 | 5.99 | 4.61 | -1.7 | 13.4 | 1351
[43] | 0.2 | 0.2 | 0.2 | 0.2 | 0 | 0 | 0.2 | 0 | 0 | 0 | 0 | 0 | 0 | 0 | 149 | 5.94 | 4.6 | -1.6 | 13.4 | 1803
[21] | 0 | 0.2 | 0.2 | 0.2 | 0 | 0.2 | 0.2 | 0 | 0 | 0 | 0 | 0 | 0 | 0 | 149 | 5.94 | 4.8 | -1.1 | 13.4 | 1524
[43] | 0.19 | 0.21 | 0.2 | 0.2 | 0 | 0 | 0.2 | 0 | 0 | 0 | 0 | 0 | 1100 | 3 | 149 | 5.93 | 4.6 | -1.5 | 13.4 | 1640
[37] | 0.21 | 0.21 | 0 | 0.21 | 0 | 0 | 0.31 | 0 | 0.06 | 0 | 0 | 0 | 1000 | 72 | 144 | 5.89 | 4.9 | -3.5 | 12.6 | 1576
[37] | 0.22 | 0.22 | 0 | 0.22 | 0 | 0 | 0.28 | 0 | 0.07 | 0 | 0 | 0 | 1000 | 72 | 144 | 5.88 | 4.85 | -3.2 | 12.7 | 1603
[37] | 0.23 | 0.23 | 0 | 0.23 | 0 | 0 | 0.23 | 0 | 0.07 | 0 | 0 | 0 | 1000 | 72 | 145 | 5.84 | 4.77 | -2.6 | 12.8 | 1455
[15] | 0.23 | 0.23 | 0 | 0 | 0 | 0 | 0.23 | 0 | 0.23 | 0 | 0.07 | 0 | 0 | 0 | 138 | 5.83 | 4.93 | -16 | 12.8 | 2061
[52] | 0.19 | 0.2 | 0 | 0 | 0.23 | 0 | 0 | 0 | 0.19 | 0.19 | 0 | 0 | 1200 | 24 | 138 | 5.82 | 4.54 | -16 | 13.4 | 1550
[40] | 0.24 | 0.24 | 0 | 0.24 | 0 | 0 | 0.24 | 0 | 0.06 | 0 | 0 | 0 | 0 | 0 | 145 | 5.79 | 4.76 | -2.6 | 12.7 | 1770
[37] | 0.25 | 0.25 | 0 | 0.25 | 0 | 0 | 0.18 | 0 | 0.08 | 0 | 0 | 0 | 1000 | 72 | 146 | 5.77 | 4.68 | -1.8 | 12.8 | 1436
[37] | 0.26 | 0.26 | 0 | 0.26 | 0 | 0 | 0.13 | 0 | 0.08 | 0 | 0 | 0 | 1000 | 72 | 146 | 5.69 | 4.61 | -1.1 | 12.6 | 1301
[37] | 0.29 | 0.24 | 0 | 0.3 | 0 | 0 | 0.08 | 0 | 0.09 | 0 | 0 | 0 | 1000 | 72 | 147 | 5.69 | 4.49 | -0.4 | 12.3 | 1312
[47] | 0.2 | 0 | 0.2 | 0.2 | 0 | 0.2 | 0.2 | 0 | 0 | 0 | 0 | 0 | 0 | 0 | 149 | 5.66 | 4.6 | -1.9 | 13.4 | 1600
[26] | 0.2 | 0.21 | 0 | 0.18 | 0.22 | 0 | 0 | 0 | 0.19 | 0 | 0 | 0 | 1200 | 24 | 144 | 5.59 | 4.18 | -18 | 13.4 | 1500
[19] | 0.25 | 0.13 | 0.25 | 0.25 | 0 | 0 | 0.13 | 0 | 0 | 0 | 0 | 0 | 0 | 0 | 151 | 5.48 | 4.38 | -0.9 | 13 | 1195
[40] | 0.25 | 0.25 | 0 | 0.25 | 0 | 0 | 0.25 | 0 | 0 | 0 | 0 | 0 | 0 | 0 | 146 | 5.46 | 4.75 | -2.5 | 11.5 | 1591
[47] | 0.17 | 0.17 | 0.17 | 0.17 | 0 | 0.17 | 0.17 | 0 | 0 | 0 | 0 | 0 | 0 | 0 | 148 | 5.44 | 4.67 | -0.9 | 14.9 | 1512
[37] | 0.29 | 0.29 | 0 | 0.29 | 0 | 0 | 0.03 | 0 | 0.09 | 0 | 0 | 0 | 1000 | 72 | 147 | 5.41 | 4.44 | 0.8 | 11.6 | 932
[15] | 0.24 | 0.24 | 0 | 0 | 0 | 0 | 0.24 | 0 | 0.24 | 0 | 0.05 | 0 | 0 | 0 | 138 | 5.39 | 4.95 | -12 | 12.6 | 1765
[37] | 0.31 | 0.28 | 0 | 0.31 | 0 | 0 | 0 | 0 | 0.09 | 0 | 0 | 0 | 1000 | 72 | 148 | 5.34 | 4.38 | 1.32 | 10.8 | 866
[35] | 0.25 | 0.25 | 0.13 | 0.25 | 0 | 0 | 0.12 | 0 | 0 | 0 | 0 | 0 | 0 | 0 | 149 | 5.33 | 4.48 | -0.1 | 12.9 | 1178
[48] | 0.17 | 0.17 | 0.17 | 0.17 | 0 | 0.17 | 0.13 | 0 | 0 | 0 | 0 | 0 | 0 | 0 | 149 | 5.25 | 4.61 | -0.2 | 14.9 | 1373
[26] | 0.23 | 0.21 | 0 | 0.11 | 0.23 | 0 | 0 | 0 | 0.22 | 0 | 0 | 0 | 1200 | 24 | 143 | 5.18 | 4.19 | -18 | 13.1 | 1485
[21] | 0.2 | 0.2 | 0.2 | 0 | 0 | 0.2 | 0.2 | 0 | 0 | 0 | 0 | 0 | 0 | 0 | 146 | 5.1 | 4.8 | -1.4 | 13.4 | 1369
[52] | 0.21 | 0.22 | 0 | 0 | 0.26 | 0 | 0 | 0 | 0.21 | 0.1 | 0 | 0 | 1200 | 24 | 140 | 5.1 | 4.38 | -17 | 13.1 | 1300
[48] | 0.18 | 0.18 | 0.18 | 0.18 | 0 | 0.18 | 0.09 | 0 | 0 | 0 | 0 | 0 | 0 | 0 | 149 | 5.01 | 4.55 | 0.6 | 14.7 | 1317
[15] | 0.24 | 0.24 | 0 | 0 | 0 | 0 | 0.24 | 0 | 0.24 | 0 | 0.02 | 0 | 0 | 0 | 139 | 4.85 | 4.98 | -7.5 | 12.2 | 1540
[64] | 0.25 | 0 | 0 | 0 | 0 | 0.25 | 0.25 | 0 | 0.25 | 0 | 0 | 0 | 0 | 0 | 141 | 4.73 | 5 | -2.8 | 11.5 | 1221
[26] | 0.24 | 0.22 | 0 | 0.07 | 0.25 | 0 | 0 | 0 | 0.22 | 0 | 0 | 0 | 1200 | 24 | 143 | 4.72 | 4.19 | -18 | 12.8 | 1360
[48] | 0.19 | 0.19 | 0.19 | 0.19 | 0 | 0.19 | 0.05 | 0 | 0 | 0 | 0 | 0 | 0 | 0 | 150 | 4.7 | 4.48 | 1.56 | 14.3 | 1112
[64] | 0.24 | 0 | 0 | 0 | 0.05 | 0.24 | 0.24 | 0 | 0.24 | 0 | 0 | 0 | 0 | 0 | 141 | 4.63 | 4.9 | -5.7 | 12.6 | 1021
[42] | 0 | 0.25 | 0.25 | 0.25 | 0 | 0.25 | 0 | 0 | 0 | 0 | 0 | 0 | 1800 | 24 | 152 | 4.55 | 4.5 | 3.5 | 11.5 | 2317
[42] | 0 | 0.25 | 0.25 | 0.25 | 0 | 0.25 | 0 | 0 | 0 | 0 | 0 | 0 | 1800 | 96 | 152 | 4.55 | 4.5 | 3.5 | 11.5 | 2000
[42] | 0 | 0.25 | 0.25 | 0.25 | 0 | 0.25 | 0 | 0 | 0 | 0 | 0 | 0 | 1800 | 6 | 152 | 4.55 | 4.5 | 3.5 | 11.5 | 1732
[42] | 0 | 0.25 | 0.25 | 0.25 | 0 | 0.25 | 0 | 0 | 0 | 0 | 0 | 0 | 0 | 0 | 152 | 4.55 | 4.5 | 3.5 | 11.5 | 1317
[53] | 0.28 | 0.23 | 0 | 0.26 | 0.05 | 0.13 | 0 | 0 | 0.04 | 0 | 0 | 1200 | 1200 | 24 | 148 | 4.52 | 4.36 | -3.9 | 13.3 | 1965
[64] | 0.22 | 0 | 0 | 0 | 0.13 | 0.22 | 0.22 | 0 | 0.22 | 0 | 0 | 0 | 0 | 0 | 141 | 4.45 | 4.74 | -10 | 13.2 | 962
[27] | 0.21 | 0.25 | 0 | 0.2 | 0.1 | 0.14 | 0.11 | 0 | 0 | 0 | 0 | 1400 | 1400 | 6 | 147 | 4.44 | 4.51 | -9.1 | 14.4 | 2350
[27] | 0.21 | 0.21 | 0 | 0.2 | 0.18 | 0.11 | 0.1 | 0 | 0 | 0 | 0 | 1400 | 1400 | 6 | 147 | 4.42 | 4.34 | -15 | 14.6 | 2197
[53] | 0.18 | 0.22 | 0 | 0.19 | 0.2 | 0.1 | 0.11 | 0 | 0 | 0 | 0 | 1400 | 1400 | 24 | 146 | 4.41 | 4.33 | -17 | 14.5 | 2000
[58] | 0.17 | 0.17 | 0.16 | 0.17 | 0.16 | 0.16 | 0 | 0 | 0 | 0 | 0 | 0 | 0 | 0 | 149 | 4.39 | 4.17 | -14 | 14.9 | 1489
[58] | 0.18 | 0.18 | 0.18 | 0.19 | 0.09 | 0.18 | 0 | 0 | 0 | 0 | 0 | 0 | 0 | 0 | 150 | 4.38 | 4.26 | -8.1 | 14.7 | 1302
[58] | 0.18 | 0.17 | 0.17 | 0.18 | 0.13 | 0.18 | 0 | 0 | 0 | 0 | 0 | 0 | 0 | 0 | 150 | 4.38 | 4.23 | -11 | 14.8 | 1415
[58] | 0.18 | 0.19 | 0.19 | 0.19 | 0.07 | 0.18 | 0 | 0 | 0 | 0 | 0 | 0 | 0 | 0 | 150 | 4.36 | 4.3 | -5.1 | 14.5 | 1188
[26] | 0.25 | 0.24 | 0 | 0.03 | 0.26 | 0 | 0 | 0 | 0.23 | 0 | 0 | 0 | 1200 | 24 | 142 | 4.34 | 4.21 | -17 | 12.3 | 1290
[53] | 0.28 | 0.22 | 0 | 0.21 | 0.11 | 0.13 | 0 | 0 | 0.05 | 0 | 0 | 1200 | 1200 | 24 | 147 | 4.33 | 4.29 | -9.8 | 13.9 | 2035
[53] | 0.19 | 0.23 | 0.13 | 0.21 | 0.08 | 0.17 | 0 | 0 | 0 | 0 | 0 | 1200 | 1200 | 24 | 150 | 4.32 | 4.32 | -6.2 | 14.5 | 1841
[50] | 0.25 | 0.25 | 0 | 0 | 0 | 0.25 | 0 | 0 | 0.25 | 0 | 0 | 0 | 0 | 0 | 142 | 4.32 | 4.75 | -0.3 | 11.5 | 1092
[54] | 0.2 | 0.19 | 0.2 | 0.21 | 0 | 0.2 | 0 | 0 | 0 | 0 | 0 | 1200 | 1200 | 24 | 151 | 4.29 | 4.39 | 2.7 | 13.4 | 929
[48] | 0.2 | 0.2 | 0.2 | 0.2 | 0 | 0.2 | 0 | 0 | 0 | 0 | 0 | 0 | 0 | 0 | 151 | 4.29 | 4.4 | 2.72 | 13.4 | 1015
[58] | 0.2 | 0.19 | 0.21 | 0.2 | 0 | 0.2 | 0 | 0 | 0 | 0 | 0 | 0 | 0 | 0 | 151 | 4.27 | 4.39 | 2.69 | 13.4 | 1073
[60] | 0 | 0.34 | 0 | 0.31 | 0 | 0.34 | 0 | 0 | 0 | 0 | 0 | 1400 | 0 | 0 | 148 | 4.23 | 4.67 | 2.97 | 9.12 | 1027
[14] | 0 | 0.25 | 0 | 0 | 0 | 0.25 | 0.25 | 0 | 0.25 | 0 | 0 | 0 | 0 | 0 | 140 | 4.2 | 5.25 | -3.3 | 11.5 | 1257
[51] | 0.25 | 0.25 | 0 | 0 | 0 | 0 | 0.25 | 0 | 0.25 | 0 | 0 | 0 | 0 | 0 | 140 | 4.2 | 5 | -2.8 | 11.5 | 1200
[19] | 0.25 | 0.13 | 0.25 | 0.25 | 0 | 0.13 | 0 | 0 | 0 | 0 | 0 | 0 | 0 | 0 | 152 | 4.19 | 4.25 | 2.13 | 13 | 738
[50] | 0.24 | 0.24 | 0 | 0 | 0.06 | 0.24 | 0 | 0 | 0.24 | 0 | 0 | 0 | 0 | 0 | 142 | 4.19 | 4.65 | -4.8 | 12.7 | 1330
[36] | 0.23 | 0.28 | 0 | 0 | 0 | 0.27 | 0 | 0 | 0.22 | 0 | 0 | 0 | 0 | 0 | 142 | 4.16 | 4.74 | -0.1 | 11.5 | 965
[61] | 0.24 | 0.26 | 0 | 0 | 0 | 0 | 0.26 | 0 | 0.24 | 0 | 0 | 0 | 0 | 0 | 140 | 4.14 | 5.02 | -2.8 | 11.5 | 1210
[51] | 0.24 | 0.24 | 0 | 0 | 0.06 | 0 | 0.24 | 0 | 0.24 | 0 | 0 | 0 | 0 | 0 | 140 | 4.11 | 4.88 | -6.3 | 12.7 | 1250
[29] | 0.4 | 0.2 | 0 | 0 | 0.1 | 0 | 0.1 | 0 | 0.2 | 0 | 0 | 0 | 0 | 0 | 142 | 4.1 | 4.5 | -9 | 12.2 | 900
[50] | 0.22 | 0.22 | 0 | 0 | 0.11 | 0.22 | 0 | 0 | 0.22 | 0 | 0 | 0 | 0 | 0 | 142 | 4.07 | 4.56 | -8.4 | 13.1 | 1012
[57] | 0.17 | 0.17 | 0 | 0 | 0 | 0.17 | 0.17 | 0.17 | 0.17 | 0 | 0 | 0 | 1200 | 24 | 140 | 4.07 | 5.17 | -4.2 | 14.9 | 1515
[29] | 0.35 | 0.2 | 0 | 0 | 0.15 | 0 | 0.1 | 0 | 0.2 | 0 | 0 | 0 | 0 | 0 | 142 | 4.03 | 4.45 | -12 | 12.7 | 971
[51] | 0.22 | 0.22 | 0 | 0 | 0.11 | 0 | 0.22 | 0 | 0.22 | 0 | 0 | 0 | 0 | 0 | 140 | 4.02 | 4.78 | -9 | 13.1 | 1625
[36] | 0.17 | 0.23 | 0 | 0 | 0 | 0.25 | 0 | 0.18 | 0.17 | 0 | 0 | 0 | 0 | 0 | 142 | 4.02 | 5.02 | -3.5 | 13.3 | 1420
[36] | 0 | 0.29 | 0 | 0 | 0 | 0.3 | 0 | 0.21 | 0.21 | 0 | 0 | 0 | 0 | 0 | 141 | 4.01 | 5.21 | -4.3 | 11.4 | 1530
[51] | 0.21 | 0.21 | 0 | 0 | 0.16 | 0 | 0.21 | 0 | 0.21 | 0 | 0 | 0 | 0 | 0 | 140 | 3.94 | 4.68 | -11 | 13.3 | 1260
[29] | 0.3 | 0.2 | 0 | 0 | 0.2 | 0 | 0.1 | 0 | 0.2 | 0 | 0 | 0 | 0 | 0 | 141 | 3.94 | 4.4 | -14 | 12.9 | 1187
[49] | 0.25 | 0.24 | 0 | 0 | 0.27 | 0 | 0 | 0 | 0.25 | 0 | 0 | 0 | 1200 | 24 | 141 | 3.93 | 4.22 | -17 | 11.5 | 1020
[59] | 0.27 | 0.27 | 0.22 | 0 | 0 | 0.24 | 0 | 0 | 0 | 0 | 0 | 0 | 1400 | 35 | 149 | 3.9 | 4.51 | 2.43 | 11.5 | 837
[53] | 0.27 | 0.24 | 0 | 0.26 | 0.06 | 0.18 | 0 | 0 | 0 | 0 | 0 | 1200 | 1200 | 24 | 149 | 3.88 | 4.35 | -4 | 12.6 | 1965
[51] | 0.2 | 0.2 | 0 | 0 | 0.2 | 0 | 0.2 | 0 | 0.2 | 0 | 0 | 0 | 0 | 0 | 140 | 3.86 | 4.6 | -13 | 13.4 | 1375
[26] | 0.25 | 0.24 | 0 | 0 | 0.28 | 0 | 0 | 0 | 0.24 | 0 | 0 | 0 | 1200 | 24 | 141 | 3.86 | 4.2 | -17 | 11.5 | 1000
[50] | 0.2 | 0.2 | 0 | 0 | 0.2 | 0.2 | 0 | 0 | 0.2 | 0 | 0 | 0 | 0 | 0 | 142 | 3.86 | 4.4 | -13 | 13.4 | 991
[61] | 0.19 | 0.21 | 0 | 0 | 0 | 0 | 0.21 | 0.2 | 0.19 | 0 | 0 | 0 | 0 | 0 | 139 | 3.77 | 5.22 | -4.2 | 13.4 | 1289
[61] | 0.1 | 0.31 | 0 | 0 | 0 | 0 | 0.31 | 0 | 0.28 | 0 | 0 | 0 | 0 | 0 | 138 | 3.77 | 5.21 | -3.1 | 10.9 | 1441
[38] | 0 | 0.21 | 0 | 0 | 0 | 0.16 | 0.22 | 0.21 | 0.21 | 0 | 0 | 0 | 0 | 0 | 139 | 3.69 | 5.43 | -4.5 | 13.3 | 1246
[30] | 0.4 | 0.29 | 0.15 | 0 | 0.16 | 0 | 0 | 0 | 0 | 0 | 0 | 0 | 1200 | 24 | 147 | 3.66 | 4.12 | -13 | 10.8 | 830
[27] | 0.21 | 0.26 | 0 | 0.19 | 0.05 | 0.29 | 0 | 0 | 0 | 0 | 0 | 1400 | 1400 | 6 | 148 | 3.53 | 4.5 | -2.8 | 12.5 | 1745
[66] | 0 | 0.15 | 0 | 0 | 0 | 0.36 | 0.34 | 0.15 | 0 | 0 | 0 | 0 | 0 | 0 | 141 | 3.5 | 5.49 | -5.9 | 10.8 | 919
[66] | 0 | 0.22 | 0 | 0 | 0 | 0.36 | 0.35 | 0.06 | 0 | 0 | 0 | 0 | 0 | 0 | 142 | 3.41 | 5.42 | -5.5 | 10.4 | 777
[63] | 0.2 | 0.2 | 0 | 0 | 0 | 0.2 | 0.2 | 0.2 | 0 | 0 | 0 | 0 | 0 | 0 | 142 | 3.33 | 5.2 | -5.3 | 13.4 | 1455
[57] | 0.2 | 0.2 | 0 | 0 | 0 | 0.2 | 0.2 | 0.2 | 0 | 0 | 0 | 0 | 1200 | 24 | 142 | 3.33 | 5.2 | -5.3 | 13.4 | 1343
[63] | 0.16 | 0.21 | 0 | 0 | 0 | 0.21 | 0.21 | 0.21 | 0 | 0 | 0 | 0 | 0 | 0 | 142 | 3.33 | 5.27 | -5.6 | 13.3 | 1304
[63] | 0.11 | 0.22 | 0 | 0 | 0 | 0.22 | 0.22 | 0.22 | 0 | 0 | 0 | 0 | 0 | 0 | 141 | 3.3 | 5.33 | -5.8 | 13.1 | 1211
[63] | 0.06 | 0.24 | 0 | 0 | 0 | 0.24 | 0.24 | 0.24 | 0 | 0 | 0 | 0 | 0 | 0 | 141 | 3.26 | 5.41 | -6.1 | 12.7 | 1109
[66] | 0 | 0.23 | 0 | 0 | 0 | 0.27 | 0.25 | 0.25 | 0 | 0 | 0 | 0 | 0 | 0 | 141 | 3.24 | 5.51 | -6.5 | 11.5 | 1058
[38] | 0 | 0.23 | 0 | 0 | 0 | 0.24 | 0.26 | 0.27 | 0 | 0 | 0 | 0 | 0 | 0 | 141 | 3.2 | 5.53 | -6.5 | 11.5 | 1058
[27] | 0.24 | 0.25 | 0 | 0.12 | 0.26 | 0.14 | 0 | 0 | 0 | 0 | 0 | 1400 | 1400 | 6 | 146 | 3.2 | 4.13 | -19 | 13 | 1352
[63] | 0 | 0.25 | 0 | 0 | 0 | 0.25 | 0.25 | 0.25 | 0 | 0 | 0 | 0 | 0 | 0 | 141 | 3.19 | 5.5 | -6.5 | 11.5 | 996
[53] | 0.27 | 0.32 | 0 | 0.1 | 0.22 | 0.09 | 0 | 0 | 0 | 0 | 0 | 1400 | 1400 | 24 | 146 | 3.07 | 4.19 | -16 | 12.5 | 1280
[59] | 0.26 | 0.23 | 0 | 0 | 0 | 0.28 | 0.22 | 0 | 0 | 0 | 0 | 0 | 1400 | 35 | 144 | 3.05 | 4.96 | -2.7 | 11.5 | 1214
[59] | 0.24 | 0.24 | 0 | 0 | 0 | 0.25 | 0 | 0.27 | 0 | 0 | 0 | 0 | 1400 | 35 | 143 | 2.92 | 5.03 | -4.8 | 11.5 | 1056
[66] | 0 | 0.34 | 0 | 0 | 0 | 0.36 | 0.05 | 0.25 | 0 | 0 | 0 | 0 | 0 | 0 | 142 | 2.89 | 5.29 | -6 | 10.2 | 705
[61] | 0 | 0.26 | 0 | 0 | 0 | 0 | 0.28 | 0.25 | 0.21 | 0 | 0 | 0 | 0 | 0 | 137 | 2.81 | 5.53 | -4.3 | 11.5 | 1243
[66] | 0 | 0.34 | 0 | 0 | 0 | 0.05 | 0.25 | 0.36 | 0 | 0 | 0 | 0 | 0 | 0 | 139 | 2.52 | 5.61 | -6.7 | 10.3 | 940
[60] | 0.32 | 0.33 | 0 | 0 | 0 | 0.34 | 0 | 0 | 0 | 0 | 0 | 1400 | 0 | 0 | 145 | 1.43 | 4.65 | 1.29 | 9.13 | 724
[59] | 0.29 | 0.24 | 0 | 0 | 0.24 | 0.23 | 0 | 0 | 0 | 0 | 0 | 0 | 0 | 0 | 145 | 1.38 | 4.23 | -16 | 11.5 | 1155
[59] | 0.34 | 0.34 | 0 | 0 | 0 | 0.32 | 0 | 0 | 0 | 0 | 0 | 0 | 1400 | 35 | 146 | 1.3 | 4.66 | 1.36 | 9.13 | 550

## HT Strength
Reference | Ti [at.] | Nb [at.] | Hf [at.] | Zr [at.] | Al [at.] | Ta [at.] | Mo [at.] | W [at.] | V [at.] | Cr [at.] | Si [at.] | Processing Temperature [°C] | Treatment Temperature [°C] | Treatment Tıme [h] | Average atomıc radıus [pm] | Atomıc radıus dıfference [pm] | Valence Electron Concentratıon | Temperature [°C] | Average Melting Point [°C/100] | Enthalpy of Mıxıng [J/mol] | Mıxıng Entropy [J/(K mol)] | Compressıon Strengtg at HT
[27] | 0.21 | 0.25 | 0 | 0.2 | 0.1 | 0.14 | 0.11 | 0 | 0 | 0 | 0 | 1400 | 1400 | 6 | 147 | 4.44 | 4.51 | 25 | 20.9 | -9.1 | 14.4 | 2350
[42] | 0 | 0.25 | 0.25 | 0.25 | 0 | 0.25 | 0 | 0 | 0 | 0 | 0 | 0 | 1800 | 24 | 152 | 4.55 | 4.5 | 25 | 23.9 | 3.5 | 11.5 | 2317
[27] | 0.21 | 0.21 | 0 | 0.2 | 0.18 | 0.11 | 0.1 | 0 | 0 | 0 | 0 | 1400 | 1400 | 6 | 147 | 4.42 | 4.34 | 25 | 19.4 | -15 | 14.6 | 2197
[20] | 0.21 | 0.21 | 0.21 | 0 | 0 | 0 | 0.11 | 0 | 0.11 | 0 | 0.15 | 0 | 0 | 0 | 141 | 9.33 | 4.53 | 20 | 20.5 | -31 | 14.5 | 2134
[15] | 0.23 | 0.23 | 0 | 0 | 0 | 0 | 0.23 | 0 | 0.23 | 0 | 0.09 | 0 | 0 | 0 | 137 | 6.21 | 4.91 | 25 | 21 | -19 | 13 | 2093
[15] | 0.23 | 0.23 | 0 | 0 | 0 | 0 | 0.23 | 0 | 0.23 | 0 | 0.07 | 0 | 0 | 0 | 138 | 5.83 | 4.93 | 25 | 21.2 | -16 | 12.8 | 2061
[53] | 0.28 | 0.22 | 0 | 0.21 | 0.11 | 0.13 | 0 | 0 | 0.05 | 0 | 0 | 1200 | 1200 | 24 | 147 | 4.33 | 4.29 | 25 | 19.6 | -9.8 | 13.9 | 2035
[53] | 0.18 | 0.22 | 0 | 0.19 | 0.2 | 0.1 | 0.11 | 0 | 0 | 0 | 0 | 1400 | 1400 | 24 | 146 | 4.41 | 4.33 | 25 | 19.1 | -17 | 14.5 | 2000
[42] | 0 | 0.25 | 0.25 | 0.25 | 0 | 0.25 | 0 | 0 | 0 | 0 | 0 | 0 | 1800 | 96 | 152 | 4.55 | 4.5 | 25 | 23.9 | 3.5 | 11.5 | 2000
[53] | 0.27 | 0.24 | 0 | 0.26 | 0.06 | 0.18 | 0 | 0 | 0 | 0 | 0 | 1200 | 1200 | 24 | 149 | 3.88 | 4.35 | 25 | 20.9 | -4 | 12.6 | 1965
[53] | 0.28 | 0.23 | 0 | 0.26 | 0.05 | 0.13 | 0 | 0 | 0.04 | 0 | 0 | 1200 | 1200 | 24 | 148 | 4.52 | 4.36 | 25 | 20.4 | -3.9 | 13.3 | 1965
[53] | 0.19 | 0.23 | 0.13 | 0.21 | 0.08 | 0.17 | 0 | 0 | 0 | 0 | 0 | 1200 | 1200 | 24 | 150 | 4.32 | 4.32 | 25 | 21.1 | -6.2 | 14.5 | 1841
[59] | 0.28 | 0 | 0 | 0 | 0 | 0.23 | 0.21 | 0 | 0 | 0.28 | 0 | 0 | 1400 | 35 | 139 | 6.81 | 5.21 | 20 | 22.4 | -5.6 | 11.5 | 1796
[20] | 0.22 | 0.22 | 0.22 | 0 | 0 | 0 | 0.11 | 0 | 0.11 | 0 | 0.11 | 0 | 0 | 0 | 143 | 8.73 | 4.56 | 20 | 20.8 | -25 | 14.4 | 1787
[40] | 0.2 | 0.2 | 0 | 0.2 | 0 | 0 | 0.2 | 0 | 0.2 | 0 | 0 | 0 | 0 | 0 | 143 | 6.33 | 4.8 | 25 | 21.1 | -2.7 | 13.4 | 1786
[37] | 0.2 | 0.2 | 0 | 0.2 | 0 | 0 | 0.2 | 0 | 0.2 | 0 | 0 | 0 | 1000 | 72 | 143 | 6.33 | 4.8 | 25 | 21.1 | -2.7 | 13.4 | 1779
[40] | 0.24 | 0.24 | 0 | 0.24 | 0 | 0 | 0.24 | 0 | 0.06 | 0 | 0 | 0 | 0 | 0 | 145 | 5.79 | 4.76 | 25 | 21.4 | -2.6 | 12.7 | 1770
[37] | 0.17 | 0.17 | 0 | 0.17 | 0 | 0 | 0.33 | 0 | 0.17 | 0 | 0 | 0 | 1000 | 72 | 142 | 6.13 | 5 | 25 | 21.9 | -3.7 | 13 | 1765
[15] | 0.24 | 0.24 | 0 | 0 | 0 | 0 | 0.24 | 0 | 0.24 | 0 | 0.05 | 0 | 0 | 0 | 138 | 5.39 | 4.95 | 25 | 21.3 | -12 | 12.6 | 1765
[27] | 0.21 | 0.26 | 0 | 0.19 | 0.05 | 0.29 | 0 | 0 | 0 | 0 | 0 | 1400 | 1400 | 6 | 148 | 3.53 | 4.5 | 25 | 22.5 | -2.8 | 12.5 | 1745
[42] | 0 | 0.25 | 0.25 | 0.25 | 0 | 0.25 | 0 | 0 | 0 | 0 | 0 | 0 | 1800 | 6 | 152 | 4.55 | 4.5 | 25 | 23.9 | 3.5 | 11.5 | 1732
[40] | 0.18 | 0.18 | 0 | 0.18 | 0 | 0 | 0.18 | 0 | 0.27 | 0 | 0 | 0 | 0 | 0 | 142 | 6.49 | 4.82 | 25 | 20.9 | -2.7 | 13.3 | 1729
[43] | 0.19 | 0.21 | 0.2 | 0.2 | 0 | 0 | 0.2 | 0 | 0 | 0 | 0 | 0 | 0 | 0 | 149 | 5.93 | 4.6 | 25 | 21.7 | -1.5 | 13.4 | 1719
[37] | 0.21 | 0.21 | 0 | 0.21 | 0 | 0 | 0.15 | 0 | 0.21 | 0 | 0 | 0 | 1000 | 72 | 144 | 6.38 | 4.72 | 25 | 20.7 | -2.2 | 13.3 | 1706
[40] | 0.21 | 0.21 | 0 | 0.21 | 0 | 0 | 0.21 | 0 | 0.16 | 0 | 0 | 0 | 0 | 0 | 144 | 6.2 | 4.79 | 25 | 21.2 | -2.7 | 13.3 | 1705
[52] | 0.18 | 0.19 | 0 | 0 | 0.22 | 0 | 0 | 0 | 0.17 | 0.25 | 0 | 0 | 1200 | 24 | 137 | 6.19 | 4.64 | 22 | 16.9 | -15 | 13.3 | 1700
[35] | 0.2 | 0.2 | 0.11 | 0.19 | 0 | 0 | 0.1 | 0 | 0 | 0 | 0.21 | 0 | 0 | 0 | 142 | 10.4 | 4.39 | 25 | 19.6 | -43 | 14.6 | 1677
[40] | 0.22 | 0.22 | 0 | 0.22 | 0 | 0 | 0.22 | 0 | 0.11 | 0 | 0 | 0 | 0 | 0 | 144 | 6.03 | 4.78 | 25 | 21.3 | -2.7 | 13.1 | 1656
[37] | 0.18 | 0.18 | 0 | 0.18 | 0 | 0 | 0.3 | 0 | 0.18 | 0 | 0 | 0 | 1000 | 72 | 142 | 6.19 | 4.95 | 25 | 21.7 | -3.5 | 13.2 | 1645
[17] | 0 | 0.14 | 0.14 | 0.14 | 0 | 0.15 | 0.14 | 0.15 | 0 | 0 | 0 | 0 | 0 | 0 | 127 | 15.6 | 4.34 | 25 | 22.7 | -3.1 | 14 | 1637
[59] | 0.26 | 0.23 | 0 | 0 | 0 | 0 | 0.24 | 0 | 0 | 0.27 | 0 | 0 | 1400 | 35 | 138 | 6.22 | 5.25 | 23 | 21.4 | -5.6 | 11.5 | 1634
[51] | 0.22 | 0.22 | 0 | 0 | 0.11 | 0 | 0.22 | 0 | 0.22 | 0 | 0 | 0 | 0 | 0 | 140 | 4.02 | 4.78 | 25 | 20 | -9 | 13.1 | 1625
[20] | 0.23 | 0.23 | 0.23 | 0 | 0 | 0 | 0.12 | 0 | 0.12 | 0 | 0.07 | 0 | 0 | 0 | 144 | 7.9 | 4.58 | 20 | 21.1 | -16 | 14.2 | 1617
[35] | 0.22 | 0.22 | 0.12 | 0.21 | 0 | 0 | 0.11 | 0 | 0 | 0 | 0.11 | 0 | 0 | 0 | 145 | 8.68 | 4.44 | 25 | 20.3 | -26 | 14.5 | 1605
[35] | 0.2 | 0.21 | 0.12 | 0.2 | 0 | 0 | 0.1 | 0 | 0 | 0 | 0.16 | 0 | 0 | 0 | 144 | 9.62 | 4.41 | 25 | 20 | -35 | 14.6 | 1604
[37] | 0.22 | 0.22 | 0 | 0.22 | 0 | 0 | 0.28 | 0 | 0.07 | 0 | 0 | 0 | 1000 | 72 | 144 | 5.88 | 4.85 | 25 | 21.7 | -3.2 | 12.7 | 1603
[37] | 0.18 | 0.18 | 0 | 0.18 | 0 | 0 | 0.27 | 0 | 0.18 | 0 | 0 | 0 | 1000 | 72 | 143 | 6.23 | 4.91 | 25 | 21.5 | -3.3 | 13.3 | 1603
[47] | 0.2 | 0 | 0.2 | 0.2 | 0 | 0.2 | 0.2 | 0 | 0 | 0 | 0 | 0 | 0 | 0 | 149 | 5.66 | 4.6 | 25 | 22.8 | -1.9 | 13.4 | 1600
[45] | 0.19 | 0.22 | 0 | 0.18 | 0 | 0.12 | 0.1 | 0 | 0 | 0.18 | 0 | 1450 | 0 | 0 | 143 | 7.37 | 4.91 | 23 | 21.7 | -4.5 | 14.6 | 1595
[40] | 0.25 | 0.25 | 0 | 0.25 | 0 | 0 | 0.25 | 0 | 0 | 0 | 0 | 0 | 0 | 0 | 146 | 5.46 | 4.75 | 25 | 21.5 | -2.5 | 11.5 | 1591
[37] | 0.21 | 0.21 | 0 | 0.21 | 0 | 0 | 0.31 | 0 | 0.06 | 0 | 0 | 0 | 1000 | 72 | 144 | 5.89 | 4.9 | 25 | 21.9 | -3.5 | 12.6 | 1576
[43] | 0.2 | 0.2 | 0.2 | 0.2 | 0 | 0 | 0.2 | 0 | 0 | 0 | 0 | 0 | 0 | 0 | 149 | 5.94 | 4.6 | 25 | 21.7 | -1.6 | 13.4 | 1575
[52] | 0.19 | 0.2 | 0 | 0 | 0.23 | 0 | 0 | 0 | 0.19 | 0.19 | 0 | 0 | 1200 | 24 | 138 | 5.82 | 4.54 | 22 | 16.8 | -16 | 13.4 | 1550
[17] | 0 | 0.16 | 0.17 | 0.17 | 0 | 0.17 | 0 | 0.17 | 0 | 0 | 0 | 0 | 0 | 0 | 124 | 19.1 | 4.02 | 25 | 21.8 | -1.9 | 12.4 | 1550
[23] | 0.18 | 0.18 | 0.18 | 0.18 | 0 | 0 | 0 | 0 | 0.18 | 0 | 0.09 | 0 | 0 | 0 | 145 | 8.99 | 4.36 | 0 | 19.7 | -22 | 14.7 | 1540
[15] | 0.24 | 0.24 | 0 | 0 | 0 | 0 | 0.24 | 0 | 0.24 | 0 | 0.02 | 0 | 0 | 0 | 139 | 4.85 | 4.98 | 25 | 21.5 | -7.5 | 12.2 | 1540
[26] | 0.19 | 0.19 | 0 | 0.26 | 0.17 | 0 | 0 | 0 | 0.19 | 0 | 0 | 0 | 1200 | 24 | 146 | 6.04 | 4.21 | 22 | 17.5 | -16 | 13.3 | 1535
[40] | 0.17 | 0.17 | 0 | 0.17 | 0 | 0 | 0.17 | 0 | 0.33 | 0 | 0 | 0 | 0 | 0 | 141 | 6.56 | 4.83 | 25 | 20.7 | -2.7 | 13 | 1534
[36] | 0 | 0.29 | 0 | 0 | 0 | 0.3 | 0 | 0.21 | 0.21 | 0 | 0 | 0 | 0 | 0 | 141 | 4.01 | 5.21 | 25 | 27.2 | -4.3 | 11.4 | 1530
[21] | 0 | 0.2 | 0.2 | 0.2 | 0 | 0.2 | 0.2 | 0 | 0 | 0 | 0 | 0 | 0 | 0 | 149 | 5.94 | 4.8 | 25 | 24.4 | -1.1 | 13.4 | 1524
[57] | 0.17 | 0.17 | 0 | 0 | 0 | 0.17 | 0.17 | 0.17 | 0.17 | 0 | 0 | 0 | 0 | 0 | 140 | 4.07 | 5.17 | 25 | 25.2 | -4.2 | 14.9 | 1515
[59] | 0.28 | 0 | 0 | 0 | 0 | 0.23 | 0.21 | 0 | 0 | 0.28 | 0 | 0 | 1400 | 35 | 139 | 6.81 | 5.21 | 100 | 22.4 | -5.6 | 11.5 | 1514
[47] | 0.17 | 0.17 | 0.17 | 0.17 | 0 | 0.17 | 0.17 | 0 | 0 | 0 | 0 | 0 | 0 | 0 | 148 | 5.44 | 4.67 | 25 | 23.1 | -0.9 | 14.9 | 1512
[26] | 0.2 | 0.21 | 0 | 0.18 | 0.22 | 0 | 0 | 0 | 0.19 | 0 | 0 | 0 | 1200 | 24 | 144 | 5.59 | 4.18 | 22 | 16.9 | -18 | 13.4 | 1500
[37] | 0.19 | 0.19 | 0 | 0.19 | 0 | 0 | 0.25 | 0 | 0.19 | 0 | 0 | 0 | 1000 | 72 | 143 | 6.27 | 4.87 | 25 | 21.3 | -3.1 | 13.3 | 1496
[58] | 0.17 | 0.17 | 0.16 | 0.17 | 0.16 | 0.16 | 0 | 0 | 0 | 0 | 0 | 0 | 0 | 0 | 149 | 4.39 | 4.17 | 25 | 19.8 | -14 | 14.9 | 1489
[26] | 0.23 | 0.21 | 0 | 0.11 | 0.23 | 0 | 0 | 0 | 0.22 | 0 | 0 | 0 | 1200 | 24 | 143 | 5.18 | 4.19 | 22 | 16.7 | -18 | 13.1 | 1485
[23] | 0.18 | 0.18 | 0.18 | 0.18 | 0 | 0 | 0 | 0 | 0.18 | 0 | 0.09 | 0 | 1100 | 4 | 145 | 8.99 | 4.36 | 0 | 19.7 | -22 | 14.7 | 1483
[37] | 0.22 | 0.22 | 0 | 0.22 | 0 | 0 | 0.11 | 0 | 0.22 | 0 | 0 | 0 | 1000 | 72 | 144 | 6.4 | 4.67 | 25 | 20.5 | -1.8 | 13.1 | 1473
[37] | 0.23 | 0.23 | 0 | 0.23 | 0 | 0 | 0.23 | 0 | 0.07 | 0 | 0 | 0 | 1000 | 72 | 145 | 5.84 | 4.77 | 25 | 21.4 | -2.6 | 12.8 | 1455
[63] | 0.2 | 0.2 | 0 | 0 | 0 | 0.2 | 0.2 | 0.2 | 0 | 0 | 0 | 0 | 0 | 0 | 142 | 3.33 | 5.2 | 25 | 26.4 | -5.3 | 13.4 | 1455
[61] | 0.1 | 0.31 | 0 | 0 | 0 | 0 | 0.31 | 0 | 0.28 | 0 | 0 | 0 | 0 | 0 | 138 | 3.77 | 5.21 | 25 | 22.8 | -3.1 | 10.9 | 1441
[37] | 0.25 | 0.25 | 0 | 0.25 | 0 | 0 | 0.18 | 0 | 0.08 | 0 | 0 | 0 | 1000 | 72 | 146 | 5.77 | 4.68 | 25 | 21 | -1.8 | 12.8 | 1436
[35] | 0.24 | 0.23 | 0.14 | 0.22 | 0 | 0 | 0.11 | 0 | 0 | 0 | 0.05 | 0 | 0 | 0 | 147 | 7.09 | 4.46 | 25 | 20.7 | -13 | 14 | 1428
[36] | 0.17 | 0.23 | 0 | 0 | 0 | 0.25 | 0 | 0.18 | 0.17 | 0 | 0 | 0 | 0 | 0 | 142 | 4.02 | 5.02 | 25 | 25.5 | -3.5 | 13.3 | 1420
[40] | 0.14 | 0.14 | 0 | 0.14 | 0 | 0 | 0.14 | 0 | 0.43 | 0 | 0 | 0 | 0 | 0 | 140 | 6.56 | 4.86 | 25 | 20.5 | -2.5 | 12.3 | 1420
[58] | 0.18 | 0.17 | 0.17 | 0.18 | 0.13 | 0.18 | 0 | 0 | 0 | 0 | 0 | 0 | 0 | 0 | 150 | 4.38 | 4.23 | 25 | 20.5 | -11 | 14.8 | 1415
[56] | 0.2 | 0.2 | 0.2 | 0.2 | 0 | 0 | 0 | 0 | 0 | 0.2 | 0 | 0 | 0 | 0 | 146 | 8.44 | 4.6 | 25 | 20.2 | -4 | 13.4 | 1375
[51] | 0.2 | 0.2 | 0 | 0 | 0.2 | 0 | 0.2 | 0 | 0.2 | 0 | 0 | 0 | 0 | 0 | 140 | 3.86 | 4.6 | 25 | 18.7 | -13 | 13.4 | 1375
[48] | 0.17 | 0.17 | 0.17 | 0.17 | 0 | 0.17 | 0.13 | 0 | 0 | 0 | 0 | 0 | 0 | 0 | 149 | 5.25 | 4.61 | 25 | 23 | -0.2 | 14.9 | 1373
[52] | 0.18 | 0.19 | 0 | 0 | 0.22 | 0 | 0 | 0 | 0.17 | 0.25 | 0 | 0 | 1200 | 24 | 137 | 6.19 | 4.64 | 600 | 16.9 | -15 | 13.3 | 1370
[21] | 0.2 | 0.2 | 0.2 | 0 | 0 | 0.2 | 0.2 | 0 | 0 | 0 | 0 | 0 | 0 | 0 | 146 | 5.1 | 4.8 | 25 | 24 | -1.4 | 13.4 | 1369
[35] | 0.24 | 0.24 | 0.14 | 0.23 | 0 | 0 | 0.12 | 0 | 0 | 0 | 0.02 | 0 | 0 | 0 | 148 | 6.24 | 4.49 | 25 | 21 | -6 | 13.7 | 1365
[26] | 0.24 | 0.22 | 0 | 0.07 | 0.25 | 0 | 0 | 0 | 0.22 | 0 | 0 | 0 | 1200 | 24 | 143 | 4.72 | 4.19 | 22 | 16.6 | -18 | 12.8 | 1360
[27] | 0.24 | 0.25 | 0 | 0.12 | 0.26 | 0.14 | 0 | 0 | 0 | 0 | 0 | 1400 | 1400 | 6 | 146 | 3.2 | 4.13 | 25 | 18.1 | -19 | 13 | 1352
[21] | 0.19 | 0.2 | 0.21 | 0.2 | 0 | 0 | 0.21 | 0 | 0 | 0 | 0 | 0 | 0 | 0 | 149 | 5.99 | 4.61 | 25 | 21.8 | -1.7 | 13.4 | 1351
[32] | 0.3 | 0 | 0 | 0 | 0.11 | 0 | 0.3 | 0 | 0 | 0.3 | 0 | 0 | 1200 | 20 | 137 | 6.41 | 5.09 | 25 | 19.1 | -9.6 | 11 | 1350
[57] | 0.2 | 0.2 | 0 | 0 | 0 | 0.2 | 0.2 | 0.2 | 0 | 0 | 0 | 0 | 1200 | 24 | 142 | 3.33 | 5.2 | 25 | 26.4 | -5.3 | 13.4 | 1343
[31] | 0.4 | 0.2 | 0 | 0 | 0.12 | 0 | 0 | 0 | 0.09 | 0.2 | 0 | 0 | 1200 | 24 | 140 | 6.06 | 4.57 | 22 | 17.7 | -12 | 12.3 | 1340
[50] | 0.24 | 0.24 | 0 | 0 | 0.06 | 0.24 | 0 | 0 | 0.24 | 0 | 0 | 0 | 0 | 0 | 142 | 4.19 | 4.65 | 25 | 21.7 | -4.8 | 12.7 | 1330
[48] | 0.18 | 0.18 | 0.18 | 0.18 | 0 | 0.18 | 0.09 | 0 | 0 | 0 | 0 | 0 | 0 | 0 | 149 | 5.01 | 4.55 | 25 | 22.8 | 0.6 | 14.7 | 1317
[42] | 0 | 0.25 | 0.25 | 0.25 | 0 | 0.25 | 0 | 0 | 0 | 0 | 0 | 0 | 0 | 0 | 152 | 4.55 | 4.5 | 25 | 23.9 | 3.5 | 11.5 | 1317
[37] | 0.29 | 0.24 | 0 | 0.3 | 0 | 0 | 0.08 | 0 | 0.09 | 0 | 0 | 0 | 1000 | 72 | 147 | 5.69 | 4.49 | 25 | 20.2 | -0.4 | 12.3 | 1312
[63] | 0.16 | 0.21 | 0 | 0 | 0 | 0.21 | 0.21 | 0.21 | 0 | 0 | 0 | 0 | 0 | 0 | 142 | 3.33 | 5.27 | 25 | 27 | -5.6 | 13.3 | 1304
[58] | 0.18 | 0.18 | 0.18 | 0.19 | 0.09 | 0.18 | 0 | 0 | 0 | 0 | 0 | 0 | 0 | 0 | 150 | 4.38 | 4.26 | 25 | 20.9 | -8.1 | 14.7 | 1302
[37] | 0.26 | 0.26 | 0 | 0.26 | 0 | 0 | 0.13 | 0 | 0.08 | 0 | 0 | 0 | 1000 | 72 | 146 | 5.69 | 4.61 | 25 | 20.7 | -1.1 | 12.6 | 1301
[52] | 0.21 | 0.22 | 0 | 0 | 0.26 | 0 | 0 | 0 | 0.21 | 0.1 | 0 | 0 | 1200 | 24 | 140 | 5.1 | 4.38 | 22 | 16.6 | -17 | 13.1 | 1300
[46] | 0.2 | 0.2 | 0 | 0.2 | 0 | 0 | 0 | 0 | 0.2 | 0.2 | 0 | 1200 | 1200 | 24 | 141 | 8.21 | 4.8 | 25 | 19.5 | -4.7 | 13.4 | 1298
[26] | 0.25 | 0.24 | 0 | 0.03 | 0.26 | 0 | 0 | 0 | 0.23 | 0 | 0 | 0 | 1200 | 24 | 142 | 4.34 | 4.21 | 22 | 16.6 | -17 | 12.3 | 1290
[37] | 0.23 | 0.23 | 0 | 0.23 | 0 | 0 | 0.07 | 0 | 0.23 | 0 | 0 | 0 | 1000 | 72 | 144 | 6.41 | 4.6 | 25 | 20.2 | -1.3 | 12.8 | 1289
[61] | 0.19 | 0.21 | 0 | 0 | 0 | 0 | 0.21 | 0.2 | 0.19 | 0 | 0 | 0 | 0 | 0 | 139 | 3.77 | 5.22 | 25 | 24.3 | -4.2 | 13.4 | 1289
[53] | 0.27 | 0.32 | 0 | 0.1 | 0.22 | 0.09 | 0 | 0 | 0 | 0 | 0 | 1400 | 1400 | 24 | 146 | 3.07 | 4.19 | 25 | 18.4 | -16 | 12.5 | 1280
[23] | 0.18 | 0.18 | 0.18 | 0.18 | 0 | 0 | 0 | 0 | 0.18 | 0 | 0.09 | 0 | 1100 | 4 | 145 | 8.99 | 4.36 | 400 | 19.7 | -22 | 14.7 | 1273
[59] | 0.26 | 0.23 | 0 | 0 | 0 | 0 | 0.24 | 0 | 0 | 0.27 | 0 | 0 | 1400 | 35 | 138 | 6.22 | 5.25 | 200 | 21.4 | -5.6 | 11.5 | 1273
[59] | 0.28 | 0 | 0 | 0 | 0 | 0.23 | 0.21 | 0 | 0 | 0.28 | 0 | 0 | 1400 | 35 | 139 | 6.81 | 5.21 | 200 | 22.4 | -5.6 | 11.5 | 1266
[51] | 0.21 | 0.21 | 0 | 0 | 0.16 | 0 | 0.21 | 0 | 0.21 | 0 | 0 | 0 | 0 | 0 | 140 | 3.94 | 4.68 | 25 | 19.3 | -11 | 13.3 | 1260
[46] | 0.24 | 0.27 | 0 | 0.25 | 0 | 0 | 0 | 0 | 0 | 0.25 | 0 | 1200 | 1200 | 24 | 143 | 8.24 | 4.76 | 25 | 19.8 | -4.8 | 11.5 | 1260
[20] | 0.25 | 0.25 | 0.25 | 0 | 0 | 0 | 0.13 | 0 | 0.13 | 0 | 0 | 0 | 0 | 0 | 146 | 6.2 | 4.63 | 20 | 21.6 | -0.9 | 13 | 1260
[14] | 0 | 0.25 | 0 | 0 | 0 | 0.25 | 0.25 | 0 | 0.25 | 0 | 0 | 0 | 0 | 0 | 140 | 4.2 | 5.25 | 25 | 25.1 | -3.3 | 11.5 | 1257
[51] | 0.24 | 0.24 | 0 | 0 | 0.06 | 0 | 0.24 | 0 | 0.24 | 0 | 0 | 0 | 0 | 0 | 140 | 4.11 | 4.88 | 25 | 20.8 | -6.3 | 12.7 | 1250
[38] | 0 | 0.21 | 0 | 0 | 0 | 0.16 | 0.22 | 0.21 | 0.21 | 0 | 0 | 0 | 0 | 0 | 139 | 3.69 | 5.43 | 23 | 26.7 | -4.5 | 13.3 | 1246
[61] | 0 | 0.26 | 0 | 0 | 0 | 0 | 0.28 | 0.25 | 0.21 | 0 | 0 | 0 | 0 | 0 | 137 | 2.81 | 5.53 | 25 | 26.3 | -4.3 | 11.5 | 1243
[31] | 0.4 | 0.2 | 0 | 0 | 0.12 | 0 | 0 | 0 | 0.09 | 0.2 | 0 | 0 | 0 | 0 | 140 | 6.07 | 4.56 | 25 | 17.7 | -12 | 12.3 | 1240
[46] | 0.2 | 0.2 | 0 | 0.2 | 0 | 0 | 0 | 0 | 0.2 | 0.2 | 0 | 1200 | 1200 | 24 | 141 | 8.21 | 4.8 | 600 | 19.5 | -4.7 | 13.4 | 1230
[64] | 0.25 | 0 | 0 | 0 | 0 | 0.25 | 0.25 | 0 | 0.25 | 0 | 0 | 0 | 0 | 0 | 141 | 4.73 | 5 | 25 | 23.1 | -2.8 | 11.5 | 1221
[59] | 0.26 | 0.23 | 0 | 0 | 0 | 0.28 | 0.22 | 0 | 0 | 0 | 0 | 0 | 1400 | 35 | 144 | 3.05 | 4.96 | 20 | 24.5 | -2.7 | 11.5 | 1214
[63] | 0.11 | 0.22 | 0 | 0 | 0 | 0.22 | 0.22 | 0.22 | 0 | 0 | 0 | 0 | 0 | 0 | 141 | 3.3 | 5.33 | 25 | 27.5 | -5.8 | 13.1 | 1211
[61] | 0.24 | 0.26 | 0 | 0 | 0 | 0 | 0.26 | 0 | 0.24 | 0 | 0 | 0 | 0 | 0 | 140 | 4.14 | 5.02 | 25 | 21.8 | -2.8 | 11.5 | 1210
[51] | 0.25 | 0.25 | 0 | 0 | 0 | 0 | 0.25 | 0 | 0.25 | 0 | 0 | 0 | 0 | 0 | 140 | 4.2 | 5 | 25 | 21.7 | -2.8 | 11.5 | 1200
[26] | 0.19 | 0.19 | 0 | 0.26 | 0.17 | 0 | 0 | 0 | 0.19 | 0 | 0 | 0 | 1200 | 24 | 146 | 6.04 | 4.21 | 600 | 17.5 | -16 | 13.3 | 1195
[19] | 0.25 | 0.13 | 0.25 | 0.25 | 0 | 0 | 0.13 | 0 | 0 | 0 | 0 | 0 | 0 | 0 | 151 | 5.48 | 4.38 | 25 | 20.8 | -0.9 | 13 | 1195
[58] | 0.18 | 0.19 | 0.19 | 0.19 | 0.07 | 0.18 | 0 | 0 | 0 | 0 | 0 | 0 | 0 | 0 | 150 | 4.36 | 4.3 | 25 | 21.4 | -5.1 | 14.5 | 1188
[29] | 0.3 | 0.2 | 0 | 0 | 0.2 | 0 | 0.1 | 0 | 0.2 | 0 | 0 | 0 | 0 | 0 | 141 | 3.94 | 4.4 | 25 | 17.7 | -14 | 12.9 | 1187
[59] | 0.28 | 0 | 0 | 0 | 0 | 0.23 | 0.21 | 0 | 0 | 0.28 | 0 | 0 | 1400 | 35 | 139 | 6.81 | 5.21 | 300 | 22.4 | -5.6 | 11.5 | 1186
[59] | 0.28 | 0 | 0 | 0 | 0 | 0.23 | 0.21 | 0 | 0 | 0.28 | 0 | 0 | 1400 | 35 | 139 | 6.81 | 5.21 | 400 | 22.4 | -5.6 | 11.5 | 1181
[35] | 0.25 | 0.25 | 0.13 | 0.25 | 0 | 0 | 0.12 | 0 | 0 | 0 | 0 | 0 | 0 | 0 | 149 | 5.33 | 4.48 | 25 | 21 | -0.1 | 12.9 | 1178
[56] | 0.2 | 0.2 | 0.2 | 0.2 | 0 | 0 | 0 | 0 | 0.2 | 0 | 0 | 0 | 0 | 0 | 148 | 6.78 | 4.4 | 25 | 20.3 | 0.16 | 13.4 | 1170
[59] | 0.28 | 0 | 0 | 0 | 0 | 0.23 | 0.21 | 0 | 0 | 0.28 | 0 | 0 | 1400 | 35 | 139 | 6.81 | 5.21 | 600 | 22.4 | -5.6 | 11.5 | 1169
[59] | 0.28 | 0 | 0 | 0 | 0 | 0.23 | 0.21 | 0 | 0 | 0.28 | 0 | 0 | 1400 | 35 | 139 | 6.81 | 5.21 | 800 | 22.4 | -5.6 | 11.5 | 1169
[59] | 0.28 | 0 | 0 | 0 | 0 | 0.23 | 0.21 | 0 | 0 | 0.28 | 0 | 0 | 1400 | 35 | 139 | 6.81 | 5.21 | 1000 | 22.4 | -5.6 | 11.5 | 1164
[16] | 0.44 | 0 | 0.11 | 0.22 | 0 | 0 | 0 | 0 | 0.22 | 0 | 0 | 0 | 0 | 0 | 147 | 6.53 | 4.22 | 25 | 18.3 | -1.8 | 10.6 | 1160
[26] | 0.2 | 0.21 | 0 | 0.18 | 0.22 | 0 | 0 | 0 | 0.19 | 0 | 0 | 0 | 1200 | 24 | 144 | 5.59 | 4.18 | 600 | 16.9 | -18 | 13.4 | 1155
[59] | 0.29 | 0.24 | 0 | 0 | 0.24 | 0.23 | 0 | 0 | 0 | 0 | 0 | 0 | 0 | 0 | 145 | 1.38 | 4.23 | 21 | 19.3 | -16 | 11.5 | 1155
[26] | 0.23 | 0.21 | 0 | 0.11 | 0.23 | 0 | 0 | 0 | 0.22 | 0 | 0 | 0 | 1200 | 24 | 143 | 5.18 | 4.19 | 600 | 16.7 | -18 | 13.1 | 1135
[59] | 0.26 | 0.23 | 0 | 0 | 0 | 0 | 0.24 | 0 | 0 | 0.27 | 0 | 0 | 1400 | 35 | 138 | 6.22 | 5.25 | 400 | 21.4 | -5.6 | 11.5 | 1119
[16] | 0.42 | 0.05 | 0.11 | 0.21 | 0 | 0 | 0 | 0 | 0.21 | 0 | 0 | 0 | 0 | 0 | 147 | 6.4 | 4.26 | 25 | 18.6 | -1.2 | 11.7 | 1115
[48] | 0.19 | 0.19 | 0.19 | 0.19 | 0 | 0.19 | 0.05 | 0 | 0 | 0 | 0 | 0 | 0 | 0 | 150 | 4.7 | 4.48 | 25 | 22.7 | 1.56 | 14.3 | 1112
[63] | 0.06 | 0.24 | 0 | 0 | 0 | 0.24 | 0.24 | 0.24 | 0 | 0 | 0 | 0 | 0 | 0 | 141 | 3.26 | 5.41 | 25 | 28.1 | -6.1 | 12.7 | 1109
[46] | 0.25 | 0.28 | 0 | 0.24 | 0 | 0 | 0 | 0 | 0.23 | 0 | 0 | 1200 | 1200 | 24 | 145 | 6.24 | 4.51 | 25 | 20 | 0.05 | 11.5 | 1105
[37] | 0.26 | 0.21 | 0 | 0.26 | 0 | 0 | 0 | 0 | 0.26 | 0 | 0 | 0 | 1000 | 72 | 145 | 6.55 | 4.48 | 25 | 19.5 | -0.5 | 11.5 | 1104
[50] | 0.25 | 0.25 | 0 | 0 | 0 | 0.25 | 0 | 0 | 0.25 | 0 | 0 | 0 | 0 | 0 | 142 | 4.32 | 4.75 | 25 | 22.7 | -0.3 | 11.5 | 1092
[33] | 0.2 | 0.21 | 0 | 0 | 0.2 | 0 | 0.2 | 0 | 0 | 0.2 | 0 | 0 | 1300 | 20 | 139 | 5.57 | 4.79 | 400 | 18.6 | -14 | 13.4 | 1080
[58] | 0.2 | 0.19 | 0.21 | 0.2 | 0 | 0.2 | 0 | 0 | 0 | 0 | 0 | 0 | 0 | 0 | 151 | 4.27 | 4.39 | 25 | 22.5 | 2.69 | 13.4 | 1073
[59] | 0.26 | 0.23 | 0 | 0 | 0 | 0.28 | 0.22 | 0 | 0 | 0 | 0 | 0 | 1400 | 35 | 144 | 3.05 | 4.96 | 60 | 24.5 | -2.7 | 11.5 | 1071
[34] | 0.25 | 0 | 0 | 0 | 0.25 | 0 | 0.25 | 0 | 0 | 0.25 | 0 | 0 | 1200 | 20 | 138 | 6.06 | 4.75 | 400 | 17 | -14 | 11.5 | 1069
[59] | 0.26 | 0.23 | 0 | 0 | 0 | 0 | 0.24 | 0 | 0 | 0.27 | 0 | 0 | 1400 | 35 | 138 | 6.22 | 5.25 | 600 | 21.4 | -5.6 | 11.5 | 1066
[26] | 0.24 | 0.22 | 0 | 0.07 | 0.25 | 0 | 0 | 0 | 0.22 | 0 | 0 | 0 | 1200 | 24 | 143 | 4.72 | 4.19 | 600 | 16.6 | -18 | 12.8 | 1065
[17] | 0 | 0.14 | 0.14 | 0.14 | 0 | 0.15 | 0.14 | 0.15 | 0 | 0 | 0 | 0 | 0 | 0 | 127 | 15.6 | 4.34 | 800 | 22.7 | -3.1 | 14 | 1065
[16] | 0.4 | 0.1 | 0.1 | 0.2 | 0 | 0 | 0 | 0 | 0.2 | 0 | 0 | 0 | 0 | 0 | 147 | 6.28 | 4.3 | 25 | 18.9 | -0.7 | 12.2 | 1065
[33] | 0.2 | 0.21 | 0 | 0 | 0.2 | 0 | 0.2 | 0 | 0 | 0.2 | 0 | 0 | 1300 | 20 | 139 | 5.57 | 4.79 | 600 | 18.6 | -14 | 13.4 | 1060
[38] | 0 | 0.23 | 0 | 0 | 0 | 0.24 | 0.26 | 0.27 | 0 | 0 | 0 | 0 | 0 | 0 | 141 | 3.2 | 5.53 | 23 | 29 | -6.5 | 11.5 | 1058
[66] | 0 | 0.23 | 0 | 0 | 0 | 0.27 | 0.25 | 0.25 | 0 | 0 | 0 | 0 | 0 | 0 | 141 | 3.24 | 5.51 | 25 | 29 | -6.5 | 11.5 | 1058
[59] | 0.24 | 0.24 | 0 | 0 | 0 | 0.25 | 0 | 0.27 | 0 | 0 | 0 | 0 | 1400 | 35 | 143 | 2.92 | 5.03 | 20 | 26.7 | -4.8 | 11.5 | 1056
[59] | 0.26 | 0.23 | 0 | 0 | 0 | 0 | 0.24 | 0 | 0 | 0.27 | 0 | 0 | 1400 | 35 | 138 | 6.22 | 5.25 | 800 | 21.4 | -5.6 | 11.5 | 1054
[47] | 0.2 | 0 | 0.2 | 0.2 | 0 | 0.2 | 0.2 | 0 | 0 | 0 | 0 | 0 | 0 | 0 | 149 | 5.66 | 4.6 | 800 | 22.8 | -1.9 | 13.4 | 1045
[46] | 0.24 | 0.27 | 0 | 0.25 | 0 | 0 | 0 | 0 | 0 | 0.25 | 0 | 1200 | 1200 | 24 | 143 | 8.24 | 4.76 | 600 | 19.8 | -4.8 | 11.5 | 1035
[59] | 0.26 | 0.23 | 0 | 0 | 0 | 0.28 | 0.22 | 0 | 0 | 0 | 0 | 0 | 1400 | 35 | 144 | 3.05 | 4.96 | 100 | 24.5 | -2.7 | 11.5 | 1033
[60] | 0 | 0.34 | 0 | 0.31 | 0 | 0.34 | 0 | 0 | 0 | 0 | 0 | 1400 | 0 | 0 | 148 | 4.23 | 4.67 | 25 | 24.6 | 2.97 | 9.12 | 1027
[34] | 0.25 | 0 | 0 | 0 | 0.25 | 0 | 0.25 | 0 | 0 | 0.25 | 0 | 0 | 1200 | 20 | 138 | 6.06 | 4.75 | 600 | 17 | -14 | 11.5 | 1026
[16] | 0.38 | 0.14 | 0.1 | 0.19 | 0 | 0 | 0 | 0 | 0.19 | 0 | 0 | 0 | 0 | 0 | 147 | 6.16 | 4.33 | 25 | 19.2 | -0.3 | 12.5 | 1025
[64] | 0.24 | 0 | 0 | 0 | 0.05 | 0.24 | 0.24 | 0 | 0.24 | 0 | 0 | 0 | 0 | 0 | 141 | 4.63 | 4.9 | 25 | 22.3 | -5.7 | 12.6 | 1021
[49] | 0.25 | 0.24 | 0 | 0 | 0.27 | 0 | 0 | 0 | 0.25 | 0 | 0 | 0 | 1200 | 24 | 141 | 3.93 | 4.22 | 20 | 16.5 | -17 | 11.5 | 1020
[52] | 0.19 | 0.2 | 0 | 0 | 0.23 | 0 | 0 | 0 | 0.19 | 0.19 | 0 | 0 | 1200 | 24 | 138 | 5.82 | 4.54 | 600 | 16.8 | -16 | 13.4 | 1015
[48] | 0.2 | 0.2 | 0.2 | 0.2 | 0 | 0.2 | 0 | 0 | 0 | 0 | 0 | 0 | 0 | 0 | 151 | 4.29 | 4.4 | 25 | 22.5 | 2.72 | 13.4 | 1015
[50] | 0.22 | 0.22 | 0 | 0 | 0.11 | 0.22 | 0 | 0 | 0.22 | 0 | 0 | 0 | 0 | 0 | 142 | 4.07 | 4.56 | 25 | 20.9 | -8.4 | 13.1 | 1012
[47] | 0.17 | 0.17 | 0.17 | 0.17 | 0 | 0.17 | 0.17 | 0 | 0 | 0 | 0 | 0 | 0 | 0 | 148 | 5.44 | 4.67 | 800 | 23.1 | -0.9 | 14.9 | 1007
[52] | 0.21 | 0.22 | 0 | 0 | 0.26 | 0 | 0 | 0 | 0.21 | 0.1 | 0 | 0 | 1200 | 24 | 140 | 5.1 | 4.38 | 600 | 16.6 | -17 | 13.1 | 1005
[21] | 0 | 0.2 | 0.2 | 0.2 | 0 | 0.2 | 0.2 | 0 | 0 | 0 | 0 | 0 | 0 | 0 | 149 | 5.94 | 4.8 | 800 | 24.4 | -1.1 | 13.4 | 1005
[26] | 0.25 | 0.24 | 0 | 0 | 0.28 | 0 | 0 | 0 | 0.24 | 0 | 0 | 0 | 1200 | 24 | 141 | 3.86 | 4.2 | 22 | 16.4 | -17 | 11.5 | 1000
[63] | 0 | 0.25 | 0 | 0 | 0 | 0.25 | 0.25 | 0.25 | 0 | 0 | 0 | 0 | 0 | 0 | 141 | 3.19 | 5.5 | 25 | 28.8 | -6.5 | 11.5 | 996
[50] | 0.2 | 0.2 | 0 | 0 | 0.2 | 0.2 | 0 | 0 | 0.2 | 0 | 0 | 0 | 0 | 0 | 142 | 3.86 | 4.4 | 25 | 19.5 | -13 | 13.4 | 991
[19] | 0.25 | 0.13 | 0.25 | 0.25 | 0 | 0 | 0 | 0 | 0.13 | 0 | 0 | 0 | 0 | 0 | 150 | 6.13 | 4.25 | 25 | 19.9 | 0.19 | 13 | 990
[45] | 0.19 | 0.22 | 0 | 0.18 | 0 | 0.12 | 0.1 | 0 | 0 | 0.18 | 0 | 1450 | 0 | 0 | 143 | 7.37 | 4.91 | 800 | 21.7 | -4.5 | 14.6 | 983
[16] | 0.36 | 0.18 | 0.09 | 0.18 | 0 | 0 | 0 | 0 | 0.18 | 0 | 0 | 0 | 0 | 0 | 147 | 6.05 | 4.36 | 25 | 19.4 | 0 | 12.6 | 980
[32] | 0.31 | 0 | 0 | 0 | 0.05 | 0 | 0.32 | 0 | 0 | 0.31 | 0 | 0 | 1500 | 20 | 136 | 6.47 | 5.22 | 25 | 19.9 | -7.3 | 10.4 | 975
[26] | 0.25 | 0.24 | 0 | 0.03 | 0.26 | 0 | 0 | 0 | 0.23 | 0 | 0 | 0 | 1200 | 24 | 142 | 4.34 | 4.21 | 600 | 16.6 | -17 | 12.3 | 975
[57] | 0.17 | 0.17 | 0 | 0 | 0 | 0.17 | 0.17 | 0.17 | 0.17 | 0 | 0 | 0 | 0 | 0 | 140 | 4.07 | 5.17 | 600 | 25.2 | -4.2 | 14.9 | 973
[29] | 0.35 | 0.2 | 0 | 0 | 0.15 | 0 | 0.1 | 0 | 0.2 | 0 | 0 | 0 | 0 | 0 | 142 | 4.03 | 4.45 | 25 | 18.2 | -12 | 12.7 | 971
[52] | 0.18 | 0.19 | 0 | 0 | 0.22 | 0 | 0 | 0 | 0.17 | 0.25 | 0 | 0 | 1200 | 24 | 137 | 6.19 | 4.64 | 800 | 16.9 | -15 | 13.3 | 970
[59] | 0.24 | 0.24 | 0 | 0 | 0 | 0.25 | 0 | 0.27 | 0 | 0 | 0 | 0 | 1400 | 35 | 143 | 2.92 | 5.03 | 100 | 26.7 | -4.8 | 11.5 | 967
[36] | 0.23 | 0.28 | 0 | 0 | 0 | 0.27 | 0 | 0 | 0.22 | 0 | 0 | 0 | 0 | 0 | 142 | 4.16 | 4.74 | 25 | 23 | -0.1 | 11.5 | 965
[64] | 0.22 | 0 | 0 | 0 | 0.13 | 0.22 | 0.22 | 0 | 0.22 | 0 | 0 | 0 | 0 | 0 | 141 | 4.45 | 4.74 | 25 | 20.9 | -10 | 13.2 | 962
[19] | 0.14 | 0.29 | 0.14 | 0.29 | 0 | 0 | 0 | 0 | 0.14 | 0 | 0 | 0 | 0 | 0 | 149 | 6.36 | 4.43 | 25 | 20.7 | 1.14 | 12.9 | 956
[34] | 0.2 | 0.2 | 0 | 0 | 0.2 | 0 | 0.2 | 0 | 0 | 0.2 | 0 | 0 | 1300 | 20 | 139 | 5.59 | 4.8 | 600 | 18.6 | -14 | 13.4 | 948
[66] | 0 | 0.34 | 0 | 0 | 0 | 0.05 | 0.25 | 0.36 | 0 | 0 | 0 | 0 | 0 | 0 | 139 | 2.52 | 5.61 | 25 | 28.8 | -6.7 | 10.3 | 940
[19] | 0.25 | 0.13 | 0.25 | 0.25 | 0 | 0 | 0.13 | 0 | 0 | 0 | 0 | 0 | 0 | 0 | 151 | 5.48 | 4.38 | 700 | 20.8 | -0.9 | 13 | 937
[27] | 0.2 | 0.22 | 0 | 0.1 | 0.21 | 0.14 | 0.13 | 0 | 0 | 0 | 0 | 1400 | 1400 | 6 | 145 | 3.84 | 4.4 | 1000 | 19.6 | -16 | 14.6 | 935
[37] | 0.29 | 0.29 | 0 | 0.29 | 0 | 0 | 0.03 | 0 | 0.09 | 0 | 0 | 0 | 1000 | 72 | 147 | 5.41 | 4.44 | 25 | 20.1 | 0.8 | 11.6 | 932
[31] | 0.4 | 0.2 | 0 | 0 | 0.12 | 0 | 0 | 0 | 0.09 | 0.2 | 0 | 0 | 1200 | 24 | 140 | 6.06 | 4.57 | 600 | 17.7 | -12 | 12.3 | 930
[31] | 0.4 | 0.2 | 0 | 0 | 0.12 | 0 | 0 | 0 | 0.09 | 0.2 | 0 | 0 | 1200 | 24 | 140 | 6.06 | 4.57 | 600 | 17.7 | -12 | 12.3 | 930
[54] | 0.2 | 0.19 | 0.2 | 0.21 | 0 | 0.2 | 0 | 0 | 0 | 0 | 0 | 1200 | 1200 | 24 | 151 | 4.29 | 4.39 | 23 | 22.4 | 2.7 | 13.4 | 929
[21] | 0 | 0.2 | 0.2 | 0.2 | 0 | 0.2 | 0.2 | 0 | 0 | 0 | 0 | 0 | 0 | 0 | 149 | 5.94 | 4.8 | 1000 | 24.4 | -1.1 | 13.4 | 927
[23] | 0.18 | 0.18 | 0.18 | 0.18 | 0 | 0 | 0 | 0 | 0.18 | 0 | 0.09 | 0 | 0 | 0 | 145 | 8.99 | 4.36 | 600 | 19.7 | -22 | 14.7 | 920
[66] | 0 | 0.15 | 0 | 0 | 0 | 0.36 | 0.34 | 0.15 | 0 | 0 | 0 | 0 | 0 | 0 | 141 | 3.5 | 5.49 | 25 | 28.6 | -5.9 | 10.8 | 919
[46] | 0.19 | 0.23 | 0 | 0.21 | 0 | 0 | 0 | 0 | 0.37 | 0 | 0 | 1200 | 1200 | 24 | 143 | 6.82 | 4.6 | 25 | 19.8 | -1 | 11.2 | 918
[14] | 0 | 0.25 | 0 | 0 | 0 | 0.25 | 0.25 | 0 | 0.25 | 0 | 0 | 0 | 0 | 0 | 140 | 4.2 | 5.25 | 800 | 25.1 | -3.3 | 11.5 | 916
[29] | 0.4 | 0.2 | 0 | 0 | 0.1 | 0 | 0.1 | 0 | 0.2 | 0 | 0 | 0 | 0 | 0 | 142 | 4.1 | 4.5 | 25 | 18.7 | -9 | 12.2 | 900
[34] | 0.25 | 0 | 0 | 0 | 0.25 | 0 | 0.25 | 0 | 0 | 0.25 | 0 | 0 | 1200 | 20 | 138 | 6.06 | 4.75 | 800 | 17 | -14 | 11.5 | 890
[34] | 0.2 | 0.2 | 0 | 0 | 0.2 | 0 | 0.2 | 0 | 0 | 0.2 | 0 | 0 | 1300 | 20 | 139 | 5.59 | 4.8 | 800 | 18.6 | -14 | 13.4 | 885
[59] | 0.26 | 0.23 | 0 | 0 | 0 | 0.28 | 0.22 | 0 | 0 | 0 | 0 | 0 | 1400 | 35 | 144 | 3.05 | 4.96 | 200 | 24.5 | -2.7 | 11.5 | 871
[59] | 0.24 | 0.24 | 0 | 0 | 0 | 0.25 | 0 | 0.27 | 0 | 0 | 0 | 0 | 1400 | 35 | 143 | 2.92 | 5.03 | 200 | 26.7 | -4.8 | 11.5 | 870
[37] | 0.31 | 0.28 | 0 | 0.31 | 0 | 0 | 0 | 0 | 0.09 | 0 | 0 | 0 | 1000 | 72 | 148 | 5.34 | 4.38 | 25 | 19.8 | 1.32 | 10.8 | 866
[26] | 0.25 | 0.24 | 0 | 0.03 | 0.26 | 0 | 0 | 0 | 0.23 | 0 | 0 | 0 | 1200 | 24 | 142 | 4.34 | 4.21 | 800 | 16.6 | -17 | 12.3 | 865
[60] | 0 | 0.34 | 0 | 0.31 | 0 | 0.34 | 0 | 0 | 0 | 0 | 0 | 1400 | 0 | 0 | 148 | 4.23 | 4.67 | 400 | 24.6 | 2.97 | 9.12 | 865
[38] | 0 | 0.21 | 0 | 0 | 0 | 0.16 | 0.22 | 0.21 | 0.21 | 0 | 0 | 0 | 0 | 0 | 139 | 3.69 | 5.43 | 600 | 26.7 | -4.5 | 13.3 | 862
[52] | 0.19 | 0.2 | 0 | 0 | 0.23 | 0 | 0 | 0 | 0.19 | 0.19 | 0 | 0 | 1200 | 24 | 138 | 5.82 | 4.54 | 800 | 16.8 | -16 | 13.4 | 860
[33] | 0.2 | 0.21 | 0 | 0 | 0.2 | 0 | 0.2 | 0 | 0 | 0.2 | 0 | 0 | 1300 | 20 | 139 | 5.57 | 4.79 | 800 | 18.6 | -14 | 13.4 | 860
[16] | 0.36 | 0.18 | 0.09 | 0.18 | 0 | 0 | 0 | 0 | 0.18 | 0 | 0 | 0 | 0 | 0 | 147 | 6.05 | 4.36 | 600 | 19.4 | 0 | 12.6 | 859
[47] | 0.2 | 0 | 0.2 | 0.2 | 0 | 0.2 | 0.2 | 0 | 0 | 0 | 0 | 0 | 0 | 0 | 149 | 5.66 | 4.6 | 1000 | 22.8 | -1.9 | 13.4 | 855
[26] | 0.24 | 0.22 | 0 | 0.07 | 0.25 | 0 | 0 | 0 | 0.22 | 0 | 0 | 0 | 1200 | 24 | 143 | 4.72 | 4.19 | 800 | 16.6 | -18 | 12.8 | 855
[38] | 0 | 0.21 | 0 | 0 | 0 | 0.16 | 0.22 | 0.21 | 0.21 | 0 | 0 | 0 | 0 | 0 | 139 | 3.69 | 5.43 | 800 | 26.7 | -4.5 | 13.3 | 846
[38] | 0 | 0.21 | 0 | 0 | 0 | 0.16 | 0.22 | 0.21 | 0.21 | 0 | 0 | 0 | 0 | 0 | 139 | 3.69 | 5.43 | 1000 | 26.7 | -4.5 | 13.3 | 842
[59] | 0.27 | 0.27 | 0.22 | 0 | 0 | 0.24 | 0 | 0 | 0 | 0 | 0 | 0 | 1400 | 35 | 149 | 3.9 | 4.51 | 23 | 23.4 | 2.43 | 11.5 | 837
[46] | 0.25 | 0.28 | 0 | 0.24 | 0 | 0 | 0 | 0 | 0.23 | 0 | 0 | 1200 | 1200 | 24 | 145 | 6.24 | 4.51 | 600 | 20 | 0.05 | 11.5 | 834
[30] | 0.4 | 0.29 | 0.15 | 0 | 0.16 | 0 | 0 | 0 | 0 | 0 | 0 | 0 | 1200 | 24 | 147 | 3.66 | 4.12 | 22 | 18.2 | -13 | 10.8 | 830
[21] | 0.19 | 0.2 | 0.21 | 0.2 | 0 | 0 | 0.21 | 0 | 0 | 0 | 0 | 0 | 0 | 0 | 149 | 5.99 | 4.61 | 800 | 21.8 | -1.7 | 13.4 | 829
[21] | 0.2 | 0.2 | 0.2 | 0 | 0 | 0.2 | 0.2 | 0 | 0 | 0 | 0 | 0 | 0 | 0 | 146 | 5.1 | 4.8 | 800 | 24 | -1.4 | 13.4 | 822
[43] | 0.19 | 0.21 | 0.2 | 0.2 | 0 | 0 | 0.2 | 0 | 0 | 0 | 0 | 0 | 0 | 0 | 149 | 5.93 | 4.6 | 800 | 21.7 | -1.5 | 13.4 | 817
[47] | 0.17 | 0.17 | 0.17 | 0.17 | 0 | 0.17 | 0.17 | 0 | 0 | 0 | 0 | 0 | 0 | 0 | 148 | 5.44 | 4.67 | 1000 | 23.1 | -0.9 | 14.9 | 814
[49] | 0.25 | 0.24 | 0 | 0 | 0.27 | 0 | 0 | 0 | 0.25 | 0 | 0 | 0 | 1200 | 24 | 141 | 3.93 | 4.22 | 600 | 16.5 | -17 | 11.5 | 810
[53] | 0.19 | 0.23 | 0.13 | 0.21 | 0.08 | 0.17 | 0 | 0 | 0 | 0 | 0 | 1200 | 1200 | 24 | 150 | 4.32 | 4.32 | 800 | 21.1 | -6.2 | 14.5 | 796
[53] | 0.28 | 0.22 | 0 | 0.21 | 0.11 | 0.13 | 0 | 0 | 0.05 | 0 | 0 | 1200 | 1200 | 24 | 147 | 4.33 | 4.29 | 800 | 19.6 | -9.8 | 13.9 | 796
[60] | 0 | 0.34 | 0 | 0.31 | 0 | 0.34 | 0 | 0 | 0 | 0 | 0 | 1400 | 0 | 0 | 148 | 4.23 | 4.67 | 600 | 24.6 | 2.97 | 9.12 | 795
[57] | 0.17 | 0.17 | 0 | 0 | 0 | 0.17 | 0.17 | 0.17 | 0.17 | 0 | 0 | 0 | 0 | 0 | 140 | 4.07 | 5.17 | 800 | 25.2 | -4.2 | 14.9 | 791
[54] | 0.2 | 0.19 | 0.2 | 0.21 | 0 | 0.2 | 0 | 0 | 0 | 0 | 0 | 1200 | 1200 | 24 | 151 | 4.29 | 4.39 | 400 | 22.4 | 2.7 | 13.4 | 790
[14] | 0 | 0.25 | 0 | 0 | 0 | 0.25 | 0.25 | 0 | 0.25 | 0 | 0 | 0 | 0 | 0 | 140 | 4.2 | 5.25 | 1000 | 25.1 | -3.3 | 11.5 | 790
[26] | 0.25 | 0.24 | 0 | 0 | 0.28 | 0 | 0 | 0 | 0.24 | 0 | 0 | 0 | 1200 | 24 | 141 | 3.86 | 4.2 | 600 | 16.4 | -17 | 11.5 | 780
[21] | 0.2 | 0.2 | 0.2 | 0 | 0 | 0.2 | 0.2 | 0 | 0 | 0 | 0 | 0 | 0 | 0 | 146 | 5.1 | 4.8 | 1000 | 24 | -1.4 | 13.4 | 778
[66] | 0 | 0.22 | 0 | 0 | 0 | 0.36 | 0.35 | 0.06 | 0 | 0 | 0 | 0 | 0 | 0 | 142 | 3.41 | 5.42 | 25 | 27.8 | -5.5 | 10.4 | 777
[59] | 0.24 | 0.24 | 0 | 0 | 0 | 0.25 | 0 | 0.27 | 0 | 0 | 0 | 0 | 1400 | 35 | 143 | 2.92 | 5.03 | 300 | 26.7 | -4.8 | 11.5 | 756
[57] | 0.17 | 0.17 | 0 | 0 | 0 | 0.17 | 0.17 | 0.17 | 0.17 | 0 | 0 | 0 | 0 | 0 | 140 | 4.07 | 5.17 | 1000 | 25.2 | -4.2 | 14.9 | 753
[53] | 0.18 | 0.22 | 0 | 0.19 | 0.2 | 0.1 | 0.11 | 0 | 0 | 0 | 0 | 1400 | 1400 | 24 | 146 | 4.41 | 4.33 | 1000 | 19.1 | -17 | 14.5 | 745
[27] | 0.21 | 0.21 | 0 | 0.2 | 0.18 | 0.11 | 0.1 | 0 | 0 | 0 | 0 | 1400 | 1400 | 6 | 147 | 4.42 | 4.34 | 1000 | 19.4 | -15 | 14.6 | 745
[59] | 0.29 | 0.24 | 0 | 0 | 0.24 | 0.23 | 0 | 0 | 0 | 0 | 0 | 0 | 0 | 0 | 145 | 1.38 | 4.23 | 400 | 19.3 | -16 | 11.5 | 745
[59] | 0.29 | 0.24 | 0 | 0 | 0.24 | 0.23 | 0 | 0 | 0 | 0 | 0 | 0 | 0 | 0 | 145 | 1.38 | 4.23 | 600 | 19.3 | -16 | 11.5 | 741
[19] | 0.25 | 0.13 | 0.25 | 0.25 | 0 | 0.13 | 0 | 0 | 0 | 0 | 0 | 0 | 0 | 0 | 152 | 4.19 | 4.25 | 25 | 21.3 | 2.13 | 13 | 738
[17] | 0 | 0.14 | 0.14 | 0.14 | 0 | 0.15 | 0.14 | 0.15 | 0 | 0 | 0 | 0 | 0 | 0 | 127 | 15.6 | 4.34 | 1000 | 22.7 | -3.1 | 14 | 736
[38] | 0 | 0.21 | 0 | 0 | 0 | 0.16 | 0.22 | 0.21 | 0.21 | 0 | 0 | 0 | 0 | 0 | 139 | 3.69 | 5.43 | 1200 | 26.7 | -4.5 | 13.3 | 735
[59] | 0.26 | 0.23 | 0 | 0 | 0 | 0.28 | 0.22 | 0 | 0 | 0 | 0 | 0 | 1400 | 35 | 144 | 3.05 | 4.96 | 300 | 24.5 | -2.7 | 11.5 | 733
[53] | 0.27 | 0.32 | 0 | 0.1 | 0.22 | 0.09 | 0 | 0 | 0 | 0 | 0 | 1400 | 1400 | 24 | 146 | 3.07 | 4.19 | 800 | 18.4 | -16 | 12.5 | 728
[43] | 0.19 | 0.21 | 0.2 | 0.2 | 0 | 0 | 0.2 | 0 | 0 | 0 | 0 | 0 | 0 | 0 | 149 | 5.93 | 4.6 | 900 | 21.7 | -1.5 | 13.4 | 725
[60] | 0.32 | 0.33 | 0 | 0 | 0 | 0.34 | 0 | 0 | 0 | 0 | 0 | 1400 | 0 | 0 | 145 | 1.43 | 4.65 | 25 | 23.8 | 1.29 | 9.13 | 724
[21] | 0.19 | 0.2 | 0.21 | 0.2 | 0 | 0 | 0.21 | 0 | 0 | 0 | 0 | 0 | 0 | 0 | 149 | 5.99 | 4.61 | 1000 | 21.8 | -1.7 | 13.4 | 721
[16] | 0.4 | 0.1 | 0.1 | 0.2 | 0 | 0 | 0 | 0 | 0.2 | 0 | 0 | 0 | 0 | 0 | 147 | 6.28 | 4.3 | 600 | 18.9 | -0.7 | 12.2 | 718
[66] | 0 | 0.34 | 0 | 0 | 0 | 0.36 | 0.05 | 0.25 | 0 | 0 | 0 | 0 | 0 | 0 | 142 | 2.89 | 5.29 | 25 | 29.1 | -6 | 10.2 | 705
[17] | 0 | 0.14 | 0.14 | 0.14 | 0 | 0.15 | 0.14 | 0.15 | 0 | 0 | 0 | 0 | 0 | 0 | 127 | 15.6 | 4.34 | 1200 | 22.7 | -3.1 | 14 | 703
[21] | 0.2 | 0.2 | 0.2 | 0 | 0 | 0.2 | 0.2 | 0 | 0 | 0 | 0 | 0 | 0 | 0 | 146 | 5.1 | 4.8 | 1200 | 24 | -1.4 | 13.4 | 699
[21] | 0 | 0.2 | 0.2 | 0.2 | 0 | 0.2 | 0.2 | 0 | 0 | 0 | 0 | 0 | 0 | 0 | 149 | 5.94 | 4.8 | 1200 | 24.4 | -1.1 | 13.4 | 694
[57] | 0.2 | 0.2 | 0 | 0 | 0 | 0.2 | 0.2 | 0.2 | 0 | 0 | 0 | 0 | 0 | 0 | 142 | 3.33 | 5.2 | 600 | 26.4 | -5.3 | 13.4 | 689
[49] | 0.25 | 0.24 | 0 | 0 | 0.27 | 0 | 0 | 0 | 0.25 | 0 | 0 | 0 | 1200 | 24 | 141 | 3.93 | 4.22 | 800 | 16.5 | -17 | 11.5 | 685
[59] | 0.26 | 0.23 | 0 | 0 | 0 | 0.28 | 0.22 | 0 | 0 | 0 | 0 | 0 | 1400 | 35 | 144 | 3.05 | 4.96 | 400 | 24.5 | -2.7 | 11.5 | 681
[53] | 0.28 | 0.23 | 0 | 0.26 | 0.05 | 0.13 | 0 | 0 | 0.04 | 0 | 0 | 1200 | 1200 | 24 | 148 | 4.52 | 4.36 | 800 | 20.4 | -3.9 | 13.3 | 678
[54] | 0.2 | 0.19 | 0.2 | 0.21 | 0 | 0.2 | 0 | 0 | 0 | 0 | 0 | 1200 | 1200 | 24 | 151 | 4.29 | 4.39 | 600 | 22.4 | 2.7 | 13.4 | 675
[26] | 0.23 | 0.21 | 0 | 0.11 | 0.23 | 0 | 0 | 0 | 0.22 | 0 | 0 | 0 | 1200 | 24 | 143 | 5.18 | 4.19 | 800 | 16.7 | -18 | 13.1 | 675
[57] | 0.2 | 0.2 | 0 | 0 | 0 | 0.2 | 0.2 | 0.2 | 0 | 0 | 0 | 0 | 0 | 0 | 142 | 3.33 | 5.2 | 800 | 26.4 | -5.3 | 13.4 | 674
[20] | 0.21 | 0.21 | 0.21 | 0 | 0 | 0 | 0.11 | 0 | 0.11 | 0 | 0.15 | 0 | 0 | 0 | 141 | 9.33 | 4.53 | 1000 | 20.5 | -31 | 14.5 | 673
[57] | 0.17 | 0.17 | 0 | 0 | 0 | 0.17 | 0.17 | 0.17 | 0.17 | 0 | 0 | 0 | 0 | 0 | 140 | 4.07 | 5.17 | 1200 | 25.2 | -4.2 | 14.9 | 659
[38] | 0 | 0.21 | 0 | 0 | 0 | 0.16 | 0.22 | 0.21 | 0.21 | 0 | 0 | 0 | 0 | 0 | 139 | 3.69 | 5.43 | 1400 | 26.7 | -4.5 | 13.3 | 656
[19] | 0.14 | 0.29 | 0.14 | 0.29 | 0 | 0 | 0 | 0 | 0.14 | 0 | 0 | 0 | 0 | 0 | 149 | 6.36 | 4.43 | 700 | 20.7 | 1.14 | 12.9 | 647
[52] | 0.21 | 0.22 | 0 | 0 | 0.26 | 0 | 0 | 0 | 0.21 | 0.1 | 0 | 0 | 1200 | 24 | 140 | 5.1 | 4.38 | 800 | 16.6 | -17 | 13.1 | 640
[30] | 0.4 | 0.29 | 0.15 | 0 | 0.16 | 0 | 0 | 0 | 0 | 0 | 0 | 0 | 1200 | 24 | 147 | 3.66 | 4.12 | 600 | 18.2 | -13 | 10.8 | 635
[43] | 0.19 | 0.21 | 0.2 | 0.2 | 0 | 0 | 0.2 | 0 | 0 | 0 | 0 | 0 | 0 | 0 | 149 | 5.93 | 4.6 | 1000 | 21.7 | -1.5 | 13.4 | 632
[59] | 0.24 | 0.24 | 0 | 0 | 0 | 0.25 | 0 | 0.27 | 0 | 0 | 0 | 0 | 1400 | 35 | 143 | 2.92 | 5.03 | 400 | 26.7 | -4.8 | 11.5 | 629
[29] | 0.3 | 0.2 | 0 | 0 | 0.2 | 0 | 0.1 | 0 | 0.2 | 0 | 0 | 0 | 0 | 0 | 141 | 3.94 | 4.4 | 800 | 17.7 | -14 | 12.9 | 624
[57] | 0.2 | 0.2 | 0 | 0 | 0 | 0.2 | 0.2 | 0.2 | 0 | 0 | 0 | 0 | 0 | 0 | 142 | 3.33 | 5.2 | 1000 | 26.4 | -5.3 | 13.4 | 620
[46] | 0.2 | 0.2 | 0 | 0.2 | 0 | 0 | 0 | 0 | 0.2 | 0.2 | 0 | 1200 | 1200 | 24 | 141 | 8.21 | 4.8 | 800 | 19.5 | -4.7 | 13.4 | 615
[20] | 0.22 | 0.22 | 0.22 | 0 | 0 | 0 | 0.11 | 0 | 0.11 | 0 | 0.11 | 0 | 0 | 0 | 143 | 8.73 | 4.56 | 1000 | 20.8 | -25 | 14.4 | 614
[59] | 0.27 | 0.27 | 0.22 | 0 | 0 | 0.24 | 0 | 0 | 0 | 0 | 0 | 0 | 1400 | 35 | 149 | 3.9 | 4.51 | 200 | 23.4 | 2.43 | 11.5 | 613
[34] | 0.2 | 0.2 | 0 | 0 | 0.2 | 0 | 0.2 | 0 | 0 | 0.2 | 0 | 0 | 1300 | 20 | 139 | 5.59 | 4.8 | 1000 | 18.6 | -14 | 13.4 | 610
[23] | 0.18 | 0.18 | 0.18 | 0.18 | 0 | 0 | 0 | 0 | 0.18 | 0 | 0.09 | 0 | 1100 | 4 | 145 | 8.99 | 4.36 | 600 | 19.7 | -22 | 14.7 | 597
[59] | 0.24 | 0.24 | 0 | 0 | 0 | 0.25 | 0 | 0.27 | 0 | 0 | 0 | 0 | 1400 | 35 | 143 | 2.92 | 5.03 | 600 | 26.7 | -4.8 | 11.5 | 595
[33] | 0.2 | 0.21 | 0 | 0 | 0.2 | 0 | 0.2 | 0 | 0 | 0.2 | 0 | 0 | 1300 | 20 | 139 | 5.57 | 4.79 | 1000 | 18.6 | -14 | 13.4 | 594
[59] | 0.26 | 0.23 | 0 | 0 | 0 | 0.28 | 0.22 | 0 | 0 | 0 | 0 | 0 | 1400 | 35 | 144 | 3.05 | 4.96 | 600 | 24.5 | -2.7 | 11.5 | 590
[57] | 0.2 | 0.2 | 0 | 0 | 0 | 0.2 | 0.2 | 0.2 | 0 | 0 | 0 | 0 | 0 | 0 | 142 | 3.33 | 5.2 | 1200 | 26.4 | -5.3 | 13.4 | 586
[27] | 0.21 | 0.25 | 0 | 0.2 | 0.1 | 0.14 | 0.11 | 0 | 0 | 0 | 0 | 1400 | 1400 | 6 | 147 | 4.44 | 4.51 | 1000 | 20.9 | -9.1 | 14.4 | 579
[17] | 0 | 0.16 | 0.17 | 0.17 | 0 | 0.17 | 0 | 0.17 | 0 | 0 | 0 | 0 | 0 | 0 | 124 | 19.1 | 4.02 | 800 | 21.8 | -1.9 | 12.4 | 577
[46] | 0.19 | 0.23 | 0 | 0.21 | 0 | 0 | 0 | 0 | 0.37 | 0 | 0 | 1200 | 1200 | 24 | 143 | 6.82 | 4.6 | 600 | 19.8 | -1 | 11.2 | 571
[59] | 0.24 | 0.24 | 0 | 0 | 0 | 0.25 | 0 | 0.27 | 0 | 0 | 0 | 0 | 1400 | 35 | 143 | 2.92 | 5.03 | 800 | 26.7 | -4.8 | 11.5 | 569
[59] | 0.26 | 0.23 | 0 | 0 | 0 | 0.28 | 0.22 | 0 | 0 | 0 | 0 | 0 | 1400 | 35 | 144 | 3.05 | 4.96 | 800 | 24.5 | -2.7 | 11.5 | 567
[38] | 0 | 0.23 | 0 | 0 | 0 | 0.24 | 0.26 | 0.27 | 0 | 0 | 0 | 0 | 0 | 0 | 141 | 3.2 | 5.53 | 600 | 29 | -6.5 | 11.5 | 561
[26] | 0.25 | 0.24 | 0 | 0 | 0.28 | 0 | 0 | 0 | 0.24 | 0 | 0 | 0 | 1200 | 24 | 141 | 3.86 | 4.2 | 800 | 16.4 | -17 | 11.5 | 560
[47] | 0.17 | 0.17 | 0.17 | 0.17 | 0 | 0.17 | 0.17 | 0 | 0 | 0 | 0 | 0 | 0 | 0 | 148 | 5.44 | 4.67 | 1200 | 23.1 | -0.9 | 14.9 | 556
[34] | 0.25 | 0.25 | 0 | 0 | 0.25 | 0 | 0.25 | 0 | 0 | 0 | 0 | 0 | 1500 | 20 | 142 | 2.78 | 4.5 | 1000 | 18.6 | -15 | 11.5 | 556
[38] | 0 | 0.23 | 0 | 0 | 0 | 0.24 | 0.26 | 0.27 | 0 | 0 | 0 | 0 | 0 | 0 | 141 | 3.2 | 5.53 | 800 | 29 | -6.5 | 11.5 | 552
[29] | 0.35 | 0.2 | 0 | 0 | 0.15 | 0 | 0.1 | 0 | 0.2 | 0 | 0 | 0 | 0 | 0 | 142 | 4.03 | 4.45 | 800 | 18.2 | -12 | 12.7 | 550
[26] | 0.2 | 0.21 | 0 | 0.18 | 0.22 | 0 | 0 | 0 | 0.19 | 0 | 0 | 0 | 1200 | 24 | 144 | 5.59 | 4.18 | 800 | 16.9 | -18 | 13.4 | 550
[59] | 0.34 | 0.34 | 0 | 0 | 0 | 0.32 | 0 | 0 | 0 | 0 | 0 | 0 | 1400 | 35 | 146 | 1.3 | 4.66 | 23 | 23.7 | 1.36 | 9.13 | 550
[38] | 0 | 0.23 | 0 | 0 | 0 | 0.24 | 0.26 | 0.27 | 0 | 0 | 0 | 0 | 0 | 0 | 141 | 3.2 | 5.53 | 1000 | 29 | -6.5 | 11.5 | 548
[45] | 0.19 | 0.22 | 0 | 0.18 | 0 | 0.12 | 0.1 | 0 | 0 | 0.18 | 0 | 1450 | 0 | 0 | 143 | 7.37 | 4.91 | 1000 | 21.7 | -4.5 | 14.6 | 546
[19] | 0.25 | 0.13 | 0.25 | 0.25 | 0 | 0 | 0.13 | 0 | 0 | 0 | 0 | 0 | 0 | 0 | 151 | 5.48 | 4.38 | 800 | 20.8 | -0.9 | 13 | 539
[59] | 0.26 | 0.23 | 0 | 0 | 0 | 0.28 | 0.22 | 0 | 0 | 0 | 0 | 0 | 1400 | 35 | 144 | 3.05 | 4.96 | 1000 | 24.5 | -2.7 | 11.5 | 538
[54] | 0.2 | 0.19 | 0.2 | 0.21 | 0 | 0.2 | 0 | 0 | 0 | 0 | 0 | 1200 | 1200 | 24 | 151 | 4.29 | 4.39 | 800 | 22.4 | 2.7 | 13.4 | 535
[27] | 0.24 | 0.25 | 0 | 0.12 | 0.26 | 0.14 | 0 | 0 | 0 | 0 | 0 | 1400 | 1400 | 6 | 146 | 3.2 | 4.13 | 1000 | 18.1 | -19 | 13 | 535
[34] | 0.25 | 0.25 | 0 | 0 | 0.25 | 0 | 0.25 | 0 | 0 | 0 | 0 | 0 | 1500 | 20 | 142 | 2.78 | 4.5 | 600 | 18.6 | -15 | 11.5 | 532
[60] | 0 | 0.34 | 0 | 0.31 | 0 | 0.34 | 0 | 0 | 0 | 0 | 0 | 1400 | 0 | 0 | 148 | 4.23 | 4.67 | 800 | 24.6 | 2.97 | 9.12 | 530
[29] | 0.4 | 0.2 | 0 | 0 | 0.1 | 0 | 0.1 | 0 | 0.2 | 0 | 0 | 0 | 0 | 0 | 142 | 4.1 | 4.5 | 800 | 18.7 | -9 | 12.2 | 520
[34] | 0.25 | 0.25 | 0 | 0 | 0.25 | 0 | 0.25 | 0 | 0 | 0 | 0 | 0 | 1500 | 20 | 142 | 2.78 | 4.5 | 800 | 18.6 | -15 | 11.5 | 513
[38] | 0 | 0.23 | 0 | 0 | 0 | 0.24 | 0.26 | 0.27 | 0 | 0 | 0 | 0 | 0 | 0 | 141 | 3.2 | 5.53 | 1200 | 29 | -6.5 | 11.5 | 506
[38] | 0 | 0.21 | 0 | 0 | 0 | 0.16 | 0.22 | 0.21 | 0.21 | 0 | 0 | 0 | 0 | 0 | 139 | 3.69 | 5.43 | 1600 | 26.7 | -4.5 | 13.3 | 477
[19] | 0.14 | 0.29 | 0.14 | 0.29 | 0 | 0 | 0 | 0 | 0.14 | 0 | 0 | 0 | 0 | 0 | 149 | 6.36 | 4.43 | 800 | 20.7 | 1.14 | 12.9 | 476
[59] | 0.27 | 0.27 | 0.22 | 0 | 0 | 0.24 | 0 | 0 | 0 | 0 | 0 | 0 | 1400 | 35 | 149 | 3.9 | 4.51 | 600 | 23.4 | 2.43 | 11.5 | 474
[60] | 0.32 | 0.33 | 0 | 0 | 0 | 0.34 | 0 | 0 | 0 | 0 | 0 | 1400 | 0 | 0 | 145 | 1.43 | 4.65 | 400 | 23.8 | 1.29 | 9.13 | 469
[59] | 0.24 | 0.24 | 0 | 0 | 0 | 0.25 | 0 | 0.27 | 0 | 0 | 0 | 0 | 1400 | 35 | 143 | 2.92 | 5.03 | 1000 | 26.7 | -4.8 | 11.5 | 463
[59] | 0.34 | 0.34 | 0 | 0 | 0 | 0.32 | 0 | 0 | 0 | 0 | 0 | 0 | 1400 | 35 | 146 | 1.3 | 4.66 | 100 | 23.7 | 1.36 | 9.13 | 447
[31] | 0.4 | 0.2 | 0 | 0 | 0.12 | 0 | 0 | 0 | 0.09 | 0.2 | 0 | 0 | 1200 | 24 | 140 | 6.06 | 4.57 | 800 | 17.7 | -12 | 12.3 | 445
[38] | 0 | 0.23 | 0 | 0 | 0 | 0.24 | 0.26 | 0.27 | 0 | 0 | 0 | 0 | 0 | 0 | 141 | 3.2 | 5.53 | 1400 | 29 | -6.5 | 11.5 | 421
[17] | 0 | 0.16 | 0.17 | 0.17 | 0 | 0.17 | 0 | 0.17 | 0 | 0 | 0 | 0 | 0 | 0 | 124 | 19.1 | 4.02 | 1000 | 21.8 | -1.9 | 12.4 | 409
[38] | 0 | 0.23 | 0 | 0 | 0 | 0.24 | 0.26 | 0.27 | 0 | 0 | 0 | 0 | 0 | 0 | 141 | 3.2 | 5.53 | 1600 | 29 | -6.5 | 11.5 | 405
[16] | 0.44 | 0 | 0.11 | 0.22 | 0 | 0 | 0 | 0 | 0.22 | 0 | 0 | 0 | 0 | 0 | 147 | 6.53 | 4.22 | 600 | 18.3 | -1.8 | 10.6 | 405
[47] | 0.2 | 0 | 0.2 | 0.2 | 0 | 0.2 | 0.2 | 0 | 0 | 0 | 0 | 0 | 0 | 0 | 149 | 5.66 | 4.6 | 1200 | 22.8 | -1.9 | 13.4 | 404
[53] | 0.27 | 0.32 | 0 | 0.1 | 0.22 | 0.09 | 0 | 0 | 0 | 0 | 0 | 1400 | 1400 | 24 | 146 | 3.07 | 4.19 | 1000 | 18.4 | -16 | 12.5 | 403
[20] | 0.23 | 0.23 | 0.23 | 0 | 0 | 0 | 0.12 | 0 | 0.12 | 0 | 0.07 | 0 | 0 | 0 | 144 | 7.9 | 4.58 | 1000 | 21.1 | -16 | 14.2 | 398
[43] | 0.19 | 0.21 | 0.2 | 0.2 | 0 | 0 | 0.2 | 0 | 0 | 0 | 0 | 0 | 0 | 0 | 149 | 5.93 | 4.6 | 1100 | 21.7 | -1.5 | 13.4 | 397
[19] | 0.25 | 0.13 | 0.25 | 0.25 | 0 | 0.13 | 0 | 0 | 0 | 0 | 0 | 0 | 0 | 0 | 152 | 4.19 | 4.25 | 700 | 21.3 | 2.13 | 13 | 383
[34] | 0.25 | 0 | 0 | 0 | 0.25 | 0 | 0.25 | 0 | 0 | 0.25 | 0 | 0 | 1200 | 20 | 138 | 6.06 | 4.75 | 1000 | 17 | -14 | 11.5 | 372
[23] | 0.18 | 0.18 | 0.18 | 0.18 | 0 | 0 | 0 | 0 | 0.18 | 0 | 0.09 | 0 | 0 | 0 | 145 | 8.99 | 4.36 | 800 | 19.7 | -22 | 14.7 | 371
[20] | 0.25 | 0.25 | 0.25 | 0 | 0 | 0 | 0.13 | 0 | 0.13 | 0 | 0 | 0 | 0 | 0 | 146 | 6.2 | 4.63 | 1000 | 21.6 | -0.9 | 13 | 368
[21] | 0.2 | 0.2 | 0.2 | 0 | 0 | 0.2 | 0.2 | 0 | 0 | 0 | 0 | 0 | 0 | 0 | 146 | 5.1 | 4.8 | 1400 | 24 | -1.4 | 13.4 | 367
[27] | 0.21 | 0.26 | 0 | 0.19 | 0.05 | 0.29 | 0 | 0 | 0 | 0 | 0 | 1400 | 1400 | 6 | 148 | 3.53 | 4.5 | 1000 | 22.5 | -2.8 | 12.5 | 366
[53] | 0.27 | 0.24 | 0 | 0.26 | 0.06 | 0.18 | 0 | 0 | 0 | 0 | 0 | 1200 | 1200 | 24 | 149 | 3.88 | 4.35 | 800 | 20.9 | -4 | 12.6 | 362
[17] | 0 | 0.16 | 0.17 | 0.17 | 0 | 0.17 | 0 | 0.17 | 0 | 0 | 0 | 0 | 0 | 0 | 124 | 19.1 | 4.02 | 1200 | 21.8 | -1.9 | 12.4 | 345
[60] | 0.32 | 0.33 | 0 | 0 | 0 | 0.34 | 0 | 0 | 0 | 0 | 0 | 1400 | 0 | 0 | 145 | 1.43 | 4.65 | 600 | 23.8 | 1.29 | 9.13 | 341
[19] | 0.25 | 0.13 | 0.25 | 0.25 | 0 | 0 | 0 | 0 | 0.13 | 0 | 0 | 0 | 0 | 0 | 150 | 6.13 | 4.25 | 700 | 19.9 | 0.19 | 13 | 337
[59] | 0.34 | 0.34 | 0 | 0 | 0 | 0.32 | 0 | 0 | 0 | 0 | 0 | 0 | 1400 | 35 | 146 | 1.3 | 4.66 | 200 | 23.7 | 1.36 | 9.13 | 324
[60] | 0 | 0.34 | 0 | 0.31 | 0 | 0.34 | 0 | 0 | 0 | 0 | 0 | 1400 | 0 | 0 | 148 | 4.23 | 4.67 | 1000 | 24.6 | 2.97 | 9.12 | 319
[21] | 0.19 | 0.2 | 0.21 | 0.2 | 0 | 0 | 0.21 | 0 | 0 | 0 | 0 | 0 | 0 | 0 | 149 | 5.99 | 4.61 | 1200 | 21.8 | -1.7 | 13.4 | 301
[46] | 0.24 | 0.27 | 0 | 0.25 | 0 | 0 | 0 | 0 | 0 | 0.25 | 0 | 1200 | 1200 | 24 | 143 | 8.24 | 4.76 | 800 | 19.8 | -4.8 | 11.5 | 300
[53] | 0.19 | 0.23 | 0.13 | 0.21 | 0.08 | 0.17 | 0 | 0 | 0 | 0 | 0 | 1200 | 1200 | 24 | 150 | 4.32 | 4.32 | 1000 | 21.1 | -6.2 | 14.5 | 298
[54] | 0.2 | 0.19 | 0.2 | 0.21 | 0 | 0.2 | 0 | 0 | 0 | 0 | 0 | 1200 | 1200 | 24 | 151 | 4.29 | 4.39 | 1000 | 22.4 | 2.7 | 13.4 | 295
[21] | 0 | 0.2 | 0.2 | 0.2 | 0 | 0.2 | 0.2 | 0 | 0 | 0 | 0 | 0 | 0 | 0 | 149 | 5.94 | 4.8 | 1400 | 24.4 | -1.1 | 13.4 | 278
[19] | 0.25 | 0.13 | 0.25 | 0.25 | 0 | 0 | 0.13 | 0 | 0 | 0 | 0 | 0 | 0 | 0 | 151 | 5.48 | 4.38 | 900 | 20.8 | -0.9 | 13 | 274
[60] | 0.32 | 0.33 | 0 | 0 | 0 | 0.34 | 0 | 0 | 0 | 0 | 0 | 1400 | 0 | 0 | 145 | 1.43 | 4.65 | 800 | 23.8 | 1.29 | 9.13 | 268
[46] | 0.2 | 0.2 | 0 | 0.2 | 0 | 0 | 0 | 0 | 0.2 | 0.2 | 0 | 1200 | 1200 | 24 | 141 | 8.21 | 4.8 | 1000 | 19.5 | -4.7 | 13.4 | 259
[28] | 0.18 | 0.22 | 0 | 0.19 | 0.2 | 0.1 | 0.11 | 0 | 0 | 0 | 0 | 1400 | 1400 | 24 | 146 | 4.41 | 4.33 | 1200 | 19.1 | -17 | 14.5 | 250
[59] | 0.34 | 0.34 | 0 | 0 | 0 | 0.32 | 0 | 0 | 0 | 0 | 0 | 0 | 1400 | 35 | 146 | 1.3 | 4.66 | 300 | 23.7 | 1.36 | 9.13 | 249
[46] | 0.19 | 0.23 | 0 | 0.21 | 0 | 0 | 0 | 0 | 0.37 | 0 | 0 | 1200 | 1200 | 24 | 143 | 6.82 | 4.6 | 800 | 19.8 | -1 | 11.2 | 240
[53] | 0.27 | 0.24 | 0 | 0.26 | 0.06 | 0.18 | 0 | 0 | 0 | 0 | 0 | 1200 | 1200 | 24 | 149 | 3.88 | 4.35 | 1000 | 20.9 | -4 | 12.6 | 236
[20] | 0.21 | 0.21 | 0.21 | 0 | 0 | 0 | 0.11 | 0 | 0.11 | 0 | 0.15 | 0 | 0 | 0 | 141 | 9.33 | 4.53 | 1200 | 20.5 | -31 | 14.5 | 235
[53] | 0.28 | 0.22 | 0 | 0.21 | 0.11 | 0.13 | 0 | 0 | 0.05 | 0 | 0 | 1200 | 1200 | 24 | 147 | 4.33 | 4.29 | 1000 | 19.6 | -9.8 | 13.9 | 220
[60] | 0.32 | 0.33 | 0 | 0 | 0 | 0.34 | 0 | 0 | 0 | 0 | 0 | 1400 | 0 | 0 | 145 | 1.43 | 4.65 | 1000 | 23.8 | 1.29 | 9.13 | 201
[16] | 0.36 | 0.18 | 0.09 | 0.18 | 0 | 0 | 0 | 0 | 0.18 | 0 | 0 | 0 | 0 | 0 | 147 | 6.05 | 4.36 | 800 | 19.4 | 0 | 12.6 | 195
[20] | 0.22 | 0.22 | 0.22 | 0 | 0 | 0 | 0.11 | 0 | 0.11 | 0 | 0.11 | 0 | 0 | 0 | 143 | 8.73 | 4.56 | 1200 | 20.8 | -25 | 14.4 | 188
[46] | 0.25 | 0.28 | 0 | 0.24 | 0 | 0 | 0 | 0 | 0.23 | 0 | 0 | 1200 | 1200 | 24 | 145 | 6.24 | 4.51 | 800 | 20 | 0.05 | 11.5 | 187
[43] | 0.19 | 0.21 | 0.2 | 0.2 | 0 | 0 | 0.2 | 0 | 0 | 0 | 0 | 0 | 1100 | 3 | 149 | 5.93 | 4.6 | 1200 | 21.7 | -1.5 | 13.4 | 185
[29] | 0.3 | 0.2 | 0 | 0 | 0.2 | 0 | 0.1 | 0 | 0.2 | 0 | 0 | 0 | 0 | 0 | 141 | 3.94 | 4.4 | 1000 | 17.7 | -14 | 12.9 | 180
[26] | 0.19 | 0.19 | 0 | 0.26 | 0.17 | 0 | 0 | 0 | 0.19 | 0 | 0 | 0 | 1200 | 24 | 146 | 6.04 | 4.21 | 800 | 17.5 | -16 | 13.3 | 180
[45] | 0.19 | 0.22 | 0 | 0.18 | 0 | 0.12 | 0.1 | 0 | 0 | 0.18 | 0 | 1450 | 0 | 0 | 143 | 7.37 | 4.91 | 1200 | 21.7 | -4.5 | 14.6 | 170
[19] | 0.25 | 0.13 | 0.25 | 0.25 | 0 | 0.13 | 0 | 0 | 0 | 0 | 0 | 0 | 0 | 0 | 152 | 4.19 | 4.25 | 800 | 21.3 | 2.13 | 13 | 170
[53] | 0.28 | 0.23 | 0 | 0.26 | 0.05 | 0.13 | 0 | 0 | 0.04 | 0 | 0 | 1200 | 1200 | 24 | 148 | 4.52 | 4.36 | 1000 | 20.4 | -3.9 | 13.3 | 166
[20] | 0.23 | 0.23 | 0.23 | 0 | 0 | 0 | 0.12 | 0 | 0.12 | 0 | 0.07 | 0 | 0 | 0 | 144 | 7.9 | 4.58 | 1200 | 21.1 | -16 | 14.2 | 166
[19] | 0.14 | 0.29 | 0.14 | 0.29 | 0 | 0 | 0 | 0 | 0.14 | 0 | 0 | 0 | 0 | 0 | 149 | 6.36 | 4.43 | 900 | 20.7 | 1.14 | 12.9 | 165
[60] | 0 | 0.34 | 0 | 0.31 | 0 | 0.34 | 0 | 0 | 0 | 0 | 0 | 1400 | 0 | 0 | 148 | 4.23 | 4.67 | 1200 | 24.6 | 2.97 | 9.12 | 162
[29] | 0.35 | 0.2 | 0 | 0 | 0.15 | 0 | 0.1 | 0 | 0.2 | 0 | 0 | 0 | 0 | 0 | 142 | 4.03 | 4.45 | 1000 | 18.2 | -12 | 12.7 | 160
[49] | 0.25 | 0.24 | 0 | 0 | 0.27 | 0 | 0 | 0 | 0.25 | 0 | 0 | 0 | 1200 | 24 | 141 | 3.93 | 4.22 | 1000 | 16.5 | -17 | 11.5 | 158
[34] | 0.25 | 0.25 | 0 | 0 | 0.25 | 0 | 0.25 | 0 | 0 | 0 | 0 | 0 | 1500 | 20 | 142 | 2.78 | 4.5 | 1200 | 18.6 | -15 | 11.5 | 155
[29] | 0.4 | 0.2 | 0 | 0 | 0.1 | 0 | 0.1 | 0 | 0.2 | 0 | 0 | 0 | 0 | 0 | 142 | 4.1 | 4.5 | 1000 | 18.7 | -9 | 12.2 | 155
[59] | 0.34 | 0.34 | 0 | 0 | 0 | 0.32 | 0 | 0 | 0 | 0 | 0 | 0 | 1400 | 35 | 146 | 1.3 | 4.66 | 400 | 23.7 | 1.36 | 9.13 | 154
[59] | 0.34 | 0.34 | 0 | 0 | 0 | 0.32 | 0 | 0 | 0 | 0 | 0 | 0 | 1400 | 35 | 146 | 1.3 | 4.66 | 600 | 23.7 | 1.36 | 9.13 | 138
[16] | 0.4 | 0.1 | 0.1 | 0.2 | 0 | 0 | 0 | 0 | 0.2 | 0 | 0 | 0 | 0 | 0 | 147 | 6.28 | 4.3 | 800 | 18.9 | -0.7 | 12.2 | 135
[60] | 0.32 | 0.33 | 0 | 0 | 0 | 0.34 | 0 | 0 | 0 | 0 | 0 | 1400 | 0 | 0 | 145 | 1.43 | 4.65 | 1200 | 23.8 | 1.29 | 9.13 | 129
[59] | 0.34 | 0.34 | 0 | 0 | 0 | 0.32 | 0 | 0 | 0 | 0 | 0 | 0 | 1400 | 35 | 146 | 1.3 | 4.66 | 800 | 23.7 | 1.36 | 9.13 | 126
[34] | 0.2 | 0.2 | 0 | 0 | 0.2 | 0 | 0.2 | 0 | 0 | 0.2 | 0 | 0 | 1300 | 20 | 139 | 5.59 | 4.8 | 1200 | 18.6 | -14 | 13.4 | 116
[19] | 0.25 | 0.13 | 0.25 | 0.25 | 0 | 0 | 0 | 0 | 0.13 | 0 | 0 | 0 | 0 | 0 | 150 | 6.13 | 4.25 | 800 | 19.9 | 0.19 | 13 | 116
[46] | 0.24 | 0.27 | 0 | 0.25 | 0 | 0 | 0 | 0 | 0 | 0.25 | 0 | 1200 | 1200 | 24 | 143 | 8.24 | 4.76 | 1000 | 19.8 | -4.8 | 11.5 | 115
[19] | 0.25 | 0.13 | 0.25 | 0.25 | 0 | 0.13 | 0 | 0 | 0 | 0 | 0 | 0 | 0 | 0 | 152 | 4.19 | 4.25 | 900 | 21.3 | 2.13 | 13 | 112
[52] | 0.25 | 0.24 | 0 | 0 | 0.28 | 0 | 0 | 0 | 0.24 | 0 | 0 | 0 | 1200 | 24 | 141 | 3.86 | 4.2 | 1000 | 16.4 | -17 | 11.5 | 110
[33] | 0.2 | 0.21 | 0 | 0 | 0.2 | 0 | 0.2 | 0 | 0 | 0.2 | 0 | 0 | 1300 | 20 | 139 | 5.57 | 4.79 | 1200 | 18.6 | -14 | 13.4 | 105
[23] | 0.18 | 0.18 | 0.18 | 0.18 | 0 | 0 | 0 | 0 | 0.18 | 0 | 0.09 | 0 | 1100 | 4 | 145 | 8.99 | 4.36 | 800 | 19.7 | -22 | 14.7 | 102
[54] | 0.2 | 0.19 | 0.2 | 0.21 | 0 | 0.2 | 0 | 0 | 0 | 0 | 0 | 1200 | 1200 | 24 | 151 | 4.29 | 4.39 | 1200 | 22.4 | 2.7 | 13.4 | 92
[31] | 0.4 | 0.2 | 0 | 0 | 0.12 | 0 | 0 | 0 | 0.09 | 0.2 | 0 | 0 | 1200 | 24 | 140 | 6.06 | 4.57 | 1000 | 17.7 | -12 | 12.3 | 90
[28] | 0.19 | 0.23 | 0.13 | 0.21 | 0.08 | 0.17 | 0 | 0 | 0 | 0 | 0 | 1200 | 1200 | 24 | 150 | 4.32 | 4.32 | 1200 | 21.1 | -6.2 | 14.5 | 89
[16] | 0.44 | 0 | 0.11 | 0.22 | 0 | 0 | 0 | 0 | 0.22 | 0 | 0 | 0 | 0 | 0 | 147 | 6.53 | 4.22 | 800 | 18.3 | -1.8 | 10.6 | 85
[46] | 0.19 | 0.23 | 0 | 0.21 | 0 | 0 | 0 | 0 | 0.37 | 0 | 0 | 1200 | 1200 | 24 | 143 | 6.82 | 4.6 | 1000 | 19.8 | -1 | 11.2 | 72
[34] | 0.25 | 0 | 0 | 0 | 0.25 | 0 | 0.25 | 0 | 0 | 0.25 | 0 | 0 | 1200 | 20 | 138 | 6.06 | 4.75 | 1200 | 17 | -14 | 11.5 | 68
[59] | 0.34 | 0.34 | 0 | 0 | 0 | 0.32 | 0 | 0 | 0 | 0 | 0 | 0 | 1400 | 35 | 146 | 1.3 | 4.66 | 1000 | 23.7 | 1.36 | 9.13 | 67
[52] | 0.19 | 0.2 | 0 | 0 | 0.23 | 0 | 0 | 0 | 0.19 | 0.19 | 0 | 0 | 1200 | 24 | 138 | 5.82 | 4.54 | 1000 | 16.8 | -16 | 13.4 | 65
[20] | 0.25 | 0.25 | 0.25 | 0 | 0 | 0 | 0.13 | 0 | 0.13 | 0 | 0 | 0 | 0 | 0 | 146 | 6.2 | 4.63 | 1200 | 21.6 | -0.9 | 13 | 60
[46] | 0.25 | 0.28 | 0 | 0.24 | 0 | 0 | 0 | 0 | 0.23 | 0 | 0 | 1200 | 1200 | 24 | 145 | 6.24 | 4.51 | 1000 | 20 | 0.05 | 11.5 | 58
[19] | 0.25 | 0.13 | 0.25 | 0.25 | 0 | 0 | 0 | 0 | 0.13 | 0 | 0 | 0 | 0 | 0 | 150 | 6.13 | 4.25 | 900 | 19.9 | 0.19 | 13 | 46
[52] | 0.21 | 0.22 | 0 | 0 | 0.26 | 0 | 0 | 0 | 0.21 | 0.1 | 0 | 0 | 1200 | 24 | 140 | 5.1 | 4.38 | 1000 | 16.6 | -17 | 13.1 | 40

## Ductility
reference | Ti [at.] | Nb [at.] | Hf [at.] | Zr [at.] | Al [at.] | Ta [at.] | Mo [at.] | W [at.] | V [at.] | Cr [at.] | Si [at.] | Processing Temperature [°C] | Treatment Temperature [°C] | Treatment Tıme [h] | Average atomıc radıus [pm] | Atomıc radıus dıfference [pm] | Valence Electron Concentratıon | Enthalpy of Mıxıng [J/mol] | Mıxıng Entropy [J/(K mol)] | Strain [%]
[17] | 0.16 | 0.16 | 0.17 | 0.17 | 0 | 0.17 | 0 | 0.17 | 0 | 0 | 0 | 0 | 0 | 0 | 148 | 5.29 | 4.67 | -2.2 | 14.9 | 26.3
[17] | 0.13 | 0.14 | 0.14 | 0.14 | 0 | 0.15 | 0.14 | 0.15 | 0 | 0 | 0 | 0 | 0 | 0 | 147 | 5.8 | 4.87 | -3.7 | 16.2 | 15.5
[35] | 0.2 | 0.2 | 0.11 | 0.19 | 0 | 0 | 0.1 | 0 | 0 | 0 | 0.21 | 0 | 0 | 0 | 142 | 10.4 | 4.39 | -43 | 14.6 | 9
[35] | 0.2 | 0.21 | 0.12 | 0.2 | 0 | 0 | 0.1 | 0 | 0 | 0 | 0.16 | 0 | 0 | 0 | 144 | 9.62 | 4.41 | -35 | 14.6 | 12
[20] | 0.21 | 0.21 | 0.21 | 0 | 0 | 0 | 0.11 | 0 | 0.11 | 0 | 0.15 | 0 | 0 | 0 | 141 | 9.33 | 4.53 | -31 | 14.5 | 9.2
[20] | 0.22 | 0.22 | 0.22 | 0 | 0 | 0 | 0.11 | 0 | 0.11 | 0 | 0.11 | 0 | 0 | 0 | 143 | 8.73 | 4.56 | -25 | 14.4 | 11.9
[35] | 0.22 | 0.22 | 0.12 | 0.21 | 0 | 0 | 0.11 | 0 | 0 | 0 | 0.11 | 0 | 0 | 0 | 145 | 8.68 | 4.44 | -26 | 14.5 | 23
[56] | 0.2 | 0.2 | 0.2 | 0.2 | 0 | 0 | 0 | 0 | 0 | 0.2 | 0 | 0 | 0 | 0 | 146 | 8.44 | 4.6 | -4 | 13.4 | 2.8
[46] | 0.24 | 0.27 | 0 | 0.25 | 0 | 0 | 0 | 0 | 0 | 0.25 | 0 | 1200 | 1200 | 24 | 143 | 8.24 | 4.76 | -4.8 | 11.5 | 6
[46] | 0.2 | 0.2 | 0 | 0.2 | 0 | 0 | 0 | 0 | 0.2 | 0.2 | 0 | 1200 | 1200 | 24 | 141 | 8.21 | 4.8 | -4.7 | 13.4 | 3
[20] | 0.23 | 0.23 | 0.23 | 0 | 0 | 0 | 0.12 | 0 | 0.12 | 0 | 0.07 | 0 | 0 | 0 | 144 | 7.9 | 4.58 | -16 | 14.2 | 18.5
[45] | 0.19 | 0.22 | 0 | 0.18 | 0 | 0.12 | 0.1 | 0 | 0 | 0.18 | 0 | 1450 | 0 | 0 | 143 | 7.37 | 4.91 | -4.6 | 14.6 | 5
[35] | 0.24 | 0.23 | 0.14 | 0.22 | 0 | 0 | 0.11 | 0 | 0 | 0 | 0.05 | 0 | 0 | 0 | 147 | 7.09 | 4.46 | -13 | 14 | 23
[46] | 0.19 | 0.23 | 0 | 0.21 | 0 | 0 | 0 | 0 | 0.37 | 0 | 0 | 1200 | 1200 | 24 | 143 | 6.82 | 4.6 | -1.1 | 11.2 | 50
[56] | 0.2 | 0.2 | 0.2 | 0.2 | 0 | 0 | 0 | 0 | 0.2 | 0 | 0 | 0 | 0 | 0 | 148 | 6.78 | 4.4 | 0.16 | 13.4 | 29.6
[32] | 0.32 | 0 | 0 | 0 | 0.03 | 0 | 0.32 | 0 | 0 | 0.33 | 0 | 0 | 1500 | 20 | 136 | 6.57 | 5.26 | -6.4 | 10 | 5.05
[40] | 0.14 | 0.14 | 0 | 0.14 | 0 | 0 | 0.14 | 0 | 0.43 | 0 | 0 | 0 | 0 | 0 | 140 | 6.56 | 4.86 | -2.5 | 12.3 | 24
[40] | 0.17 | 0.17 | 0 | 0.17 | 0 | 0 | 0.17 | 0 | 0.33 | 0 | 0 | 0 | 0 | 0 | 141 | 6.56 | 4.83 | -2.7 | 13 | 23
[37] | 0.26 | 0.21 | 0 | 0.26 | 0 | 0 | 0 | 0 | 0.26 | 0 | 0 | 0 | 1000 | 72 | 145 | 6.55 | 4.48 | -0.5 | 11.5 | 50
[16] | 0.44 | 0 | 0.11 | 0.22 | 0 | 0 | 0 | 0 | 0.22 | 0 | 0 | 0 | 0 | 0 | 147 | 6.53 | 4.22 | -1.8 | 10.6 | 50
[40] | 0.18 | 0.18 | 0 | 0.18 | 0 | 0 | 0.18 | 0 | 0.27 | 0 | 0 | 0 | 0 | 0 | 142 | 6.49 | 4.82 | -2.7 | 13.3 | 20
[37] | 0.23 | 0.23 | 0 | 0.23 | 0 | 0 | 0.07 | 0 | 0.23 | 0 | 0 | 0 | 1000 | 72 | 144 | 6.41 | 4.6 | -1.3 | 12.8 | 42
[16] | 0.42 | 0.05 | 0.11 | 0.21 | 0 | 0 | 0 | 0 | 0.21 | 0 | 0 | 0 | 0 | 0 | 147 | 6.4 | 4.26 | -1.2 | 11.7 | 50
[37] | 0.22 | 0.22 | 0 | 0.22 | 0 | 0 | 0.11 | 0 | 0.22 | 0 | 0 | 0 | 1000 | 72 | 144 | 6.4 | 4.67 | -1.8 | 13.2 | 32
[37] | 0.21 | 0.21 | 0 | 0.21 | 0 | 0 | 0.15 | 0 | 0.21 | 0 | 0 | 0 | 1000 | 72 | 144 | 6.38 | 4.72 | -2.2 | 13.3 | 32
[19] | 0.14 | 0.29 | 0.14 | 0.29 | 0 | 0 | 0 | 0 | 0.14 | 0 | 0 | 0 | 0 | 0 | 149 | 6.36 | 4.43 | 1.14 | 12.9 | 50
[37] | 0.2 | 0.2 | 0 | 0.2 | 0 | 0 | 0.2 | 0 | 0.2 | 0 | 0 | 0 | 1000 | 72 | 143 | 6.33 | 4.8 | -2.7 | 13.4 | 32
[40] | 0.2 | 0.2 | 0 | 0.2 | 0 | 0 | 0.2 | 0 | 0.2 | 0 | 0 | 0 | 0 | 0 | 143 | 6.33 | 4.8 | -2.7 | 13.4 | 26
[16] | 0.4 | 0.1 | 0.1 | 0.2 | 0 | 0 | 0 | 0 | 0.2 | 0 | 0 | 0 | 0 | 0 | 147 | 6.28 | 4.3 | -0.7 | 12.2 | 50
[37] | 0.19 | 0.19 | 0 | 0.19 | 0 | 0 | 0.25 | 0 | 0.19 | 0 | 0 | 0 | 1000 | 72 | 143 | 6.27 | 4.87 | -3.1 | 13.3 | 30
[32] | 0.28 | 0 | 0 | 0 | 0.15 | 0 | 0.3 | 0 | 0 | 0.28 | 0 | 0 | 1200 | 20 | 137 | 6.25 | 4.99 | -11 | 11.3 | 2.86
[35] | 0.24 | 0.24 | 0.14 | 0.23 | 0 | 0 | 0.12 | 0 | 0 | 0 | 0.02 | 0 | 0 | 0 | 148 | 6.24 | 4.49 | -6 | 13.7 | 28
[46] | 0.25 | 0.28 | 0 | 0.24 | 0 | 0 | 0 | 0 | 0.23 | 0 | 0 | 1200 | 1200 | 24 | 145 | 6.24 | 4.51 | 0.05 | 11.5 | 50
[37] | 0.18 | 0.18 | 0 | 0.18 | 0 | 0 | 0.27 | 0 | 0.18 | 0 | 0 | 0 | 1000 | 72 | 143 | 6.23 | 4.91 | -3.3 | 13.3 | 20
[15] | 0.23 | 0.23 | 0 | 0 | 0 | 0 | 0.23 | 0 | 0.23 | 0 | 0.09 | 0 | 0 | 0 | 137 | 6.21 | 4.91 | -19 | 13 | 11
[40] | 0.21 | 0.21 | 0 | 0.21 | 0 | 0 | 0.21 | 0 | 0.16 | 0 | 0 | 0 | 0 | 0 | 144 | 6.2 | 4.79 | -2.7 | 13.3 | 29
[20] | 0.25 | 0.25 | 0.25 | 0 | 0 | 0 | 0.13 | 0 | 0.13 | 0 | 0 | 0 | 0 | 0 | 146 | 6.2 | 4.63 | -0.9 | 13 | 35
[52] | 0.18 | 0.19 | 0 | 0 | 0.22 | 0 | 0 | 0 | 0.17 | 0.25 | 0 | 0 | 1200 | 24 | 137 | 6.19 | 4.64 | -15 | 13.3 | 0
[37] | 0.18 | 0.18 | 0 | 0.18 | 0 | 0 | 0.3 | 0 | 0.18 | 0 | 0 | 0 | 1000 | 72 | 142 | 6.19 | 4.95 | -3.5 | 13.2 | 15
[16] | 0.38 | 0.14 | 0.1 | 0.19 | 0 | 0 | 0 | 0 | 0.19 | 0 | 0 | 0 | 0 | 0 | 147 | 6.16 | 4.33 | -0.3 | 12.5 | 50
[19] | 0.25 | 0.13 | 0.25 | 0.25 | 0 | 0 | 0 | 0 | 0.13 | 0 | 0 | 0 | 0 | 0 | 150 | 6.13 | 4.25 | 0.19 | 13 | 50
[37] | 0.17 | 0.17 | 0 | 0.17 | 0 | 0 | 0.33 | 0 | 0.17 | 0 | 0 | 0 | 1000 | 72 | 142 | 6.13 | 5 | -3.7 | 13 | 12
[31] | 0.4 | 0.2 | 0 | 0 | 0.12 | 0 | 0 | 0 | 0.09 | 0.2 | 0 | 0 | 0 | 0 | 140 | 6.07 | 4.56 | -12 | 12.3 | 50
[31] | 0.4 | 0.2 | 0 | 0 | 0.12 | 0 | 0 | 0 | 0.09 | 0.2 | 0 | 0 | 1200 | 24 | 140 | 6.06 | 4.57 | -12 | 12.3 | 18.5
[16] | 0.36 | 0.18 | 0.09 | 0.18 | 0 | 0 | 0 | 0 | 0.18 | 0 | 0 | 0 | 0 | 0 | 147 | 6.05 | 4.36 | 0 | 12.6 | 50
[26] | 0.19 | 0.19 | 0 | 0.26 | 0.17 | 0 | 0 | 0 | 0.19 | 0 | 0 | 0 | 1200 | 24 | 146 | 6.04 | 4.21 | -16 | 13.3 | 0.4
[40] | 0.22 | 0.22 | 0 | 0.22 | 0 | 0 | 0.22 | 0 | 0.11 | 0 | 0 | 0 | 0 | 0 | 144 | 6.03 | 4.78 | -2.7 | 13.2 | 28
[21] | 0.19 | 0.2 | 0.21 | 0.2 | 0 | 0 | 0.21 | 0 | 0 | 0 | 0 | 0 | 0 | 0 | 149 | 5.99 | 4.61 | -1.7 | 13.4 | 20
[21] | 0 | 0.2 | 0.2 | 0.2 | 0 | 0.2 | 0.2 | 0 | 0 | 0 | 0 | 0 | 0 | 0 | 149 | 5.94 | 4.8 | -1.1 | 13.4 | 16
[43] | 0.2 | 0.2 | 0.2 | 0.2 | 0 | 0 | 0.2 | 0 | 0 | 0 | 0 | 0 | 0 | 0 | 149 | 5.94 | 4.6 | -1.6 | 13.4 | 10.1
[43] | 0.19 | 0.21 | 0.2 | 0.2 | 0 | 0 | 0.2 | 0 | 0 | 0 | 0 | 0 | 1100 | 3 | 149 | 5.93 | 4.6 | -1.5 | 13.4 | 9.08
[37] | 0.21 | 0.21 | 0 | 0.21 | 0 | 0 | 0.31 | 0 | 0.06 | 0 | 0 | 0 | 1000 | 72 | 144 | 5.89 | 4.9 | -3.5 | 12.6 | 8
[37] | 0.22 | 0.22 | 0 | 0.22 | 0 | 0 | 0.28 | 0 | 0.07 | 0 | 0 | 0 | 1000 | 72 | 144 | 5.88 | 4.85 | -3.2 | 12.7 | 20
[37] | 0.23 | 0.23 | 0 | 0.23 | 0 | 0 | 0.23 | 0 | 0.07 | 0 | 0 | 0 | 1000 | 72 | 145 | 5.84 | 4.77 | -2.6 | 12.8 | 25
[15] | 0.23 | 0.23 | 0 | 0 | 0 | 0 | 0.23 | 0 | 0.23 | 0 | 0.07 | 0 | 0 | 0 | 138 | 5.83 | 4.93 | -16 | 12.8 | 11.1
[52] | 0.19 | 0.2 | 0 | 0 | 0.23 | 0 | 0 | 0 | 0.19 | 0.19 | 0 | 0 | 1200 | 24 | 138 | 5.82 | 4.54 | -16 | 13.4 | 0.4
[40] | 0.24 | 0.24 | 0 | 0.24 | 0 | 0 | 0.24 | 0 | 0.06 | 0 | 0 | 0 | 0 | 0 | 145 | 5.79 | 4.76 | -2.6 | 12.7 | 30
[37] | 0.25 | 0.25 | 0 | 0.25 | 0 | 0 | 0.18 | 0 | 0.08 | 0 | 0 | 0 | 1000 | 72 | 146 | 5.77 | 4.68 | -1.8 | 12.8 | 26.6
[37] | 0.26 | 0.26 | 0 | 0.26 | 0 | 0 | 0.13 | 0 | 0.08 | 0 | 0 | 0 | 1000 | 72 | 146 | 5.69 | 4.61 | -1.1 | 12.7 | 43
[37] | 0.29 | 0.24 | 0 | 0.3 | 0 | 0 | 0.08 | 0 | 0.09 | 0 | 0 | 0 | 1000 | 72 | 147 | 5.69 | 4.49 | -0.4 | 12.3 | 50
[47] | 0.2 | 0 | 0.2 | 0.2 | 0 | 0.2 | 0.2 | 0 | 0 | 0 | 0 | 0 | 0 | 0 | 149 | 5.66 | 4.6 | -1.9 | 13.4 | 4
[26] | 0.2 | 0.21 | 0 | 0.18 | 0.22 | 0 | 0 | 0 | 0.19 | 0 | 0 | 0 | 1200 | 24 | 144 | 5.59 | 4.18 | -18 | 13.4 | 3
[19] | 0.25 | 0.13 | 0.25 | 0.25 | 0 | 0 | 0.13 | 0 | 0 | 0 | 0 | 0 | 0 | 0 | 151 | 5.48 | 4.38 | -0.9 | 13 | 50
[40] | 0.25 | 0.25 | 0 | 0.25 | 0 | 0 | 0.25 | 0 | 0 | 0 | 0 | 0 | 0 | 0 | 146 | 5.46 | 4.75 | -2.5 | 11.5 | 33
[47] | 0.17 | 0.17 | 0.17 | 0.17 | 0 | 0.17 | 0.17 | 0 | 0 | 0 | 0 | 0 | 0 | 0 | 148 | 5.44 | 4.67 | -0.9 | 14.9 | 12
[37] | 0.29 | 0.29 | 0 | 0.29 | 0 | 0 | 0.03 | 0 | 0.09 | 0 | 0 | 0 | 1000 | 72 | 147 | 5.41 | 4.44 | 0.8 | 11.6 | 45
[15] | 0.24 | 0.24 | 0 | 0 | 0 | 0 | 0.24 | 0 | 0.24 | 0 | 0.05 | 0 | 0 | 0 | 138 | 5.39 | 4.95 | -12 | 12.6 | 16.4
[37] | 0.31 | 0.28 | 0 | 0.31 | 0 | 0 | 0 | 0 | 0.09 | 0 | 0 | 0 | 1000 | 72 | 148 | 5.34 | 4.38 | 1.32 | 10.9 | 45
[35] | 0.25 | 0.25 | 0.13 | 0.25 | 0 | 0 | 0.12 | 0 | 0 | 0 | 0 | 0 | 0 | 0 | 149 | 5.33 | 4.48 | -0.1 | 13 | 25
[22] | 0 | 0 | 0 | 0 | 0 | 0.2 | 0.2 | 0.2 | 0.2 | 0.2 | 0 | 0 | 0 | 0 | 135 | 5.3 | 5.6 | -3.5 | 13.4 | 6.2
[48] | 0.17 | 0.17 | 0.17 | 0.17 | 0 | 0.17 | 0.13 | 0 | 0 | 0 | 0 | 0 | 0 | 0 | 149 | 5.25 | 4.61 | -0.2 | 14.9 | 50
[21] | 0.2 | 0.2 | 0.2 | 0 | 0 | 0.2 | 0.2 | 0 | 0 | 0 | 0 | 0 | 0 | 0 | 146 | 5.1 | 4.8 | -1.4 | 13.4 | 27
[52] | 0.21 | 0.22 | 0 | 0 | 0.26 | 0 | 0 | 0 | 0.21 | 0.1 | 0 | 0 | 1200 | 24 | 140 | 5.1 | 4.38 | -17 | 13.1 | 0.8
[48] | 0.18 | 0.18 | 0.18 | 0.18 | 0 | 0.18 | 0.09 | 0 | 0 | 0 | 0 | 0 | 0 | 0 | 149 | 5.01 | 4.55 | 0.6 | 14.7 | 50
[15] | 0.24 | 0.24 | 0 | 0 | 0 | 0 | 0.24 | 0 | 0.24 | 0 | 0.02 | 0 | 0 | 0 | 139 | 4.85 | 4.98 | -7.5 | 12.2 | 20.3
[64] | 0.25 | 0 | 0 | 0 | 0 | 0.25 | 0.25 | 0 | 0.25 | 0 | 0 | 0 | 0 | 0 | 141 | 4.73 | 5 | -2.8 | 11.5 | 19.3
[26] | 0.24 | 0.22 | 0 | 0.07 | 0.25 | 0 | 0 | 0 | 0.22 | 0 | 0 | 0 | 1200 | 24 | 143 | 4.72 | 4.19 | -18 | 12.8 | 9.3
[48] | 0.19 | 0.19 | 0.19 | 0.19 | 0 | 0.19 | 0.05 | 0 | 0 | 0 | 0 | 0 | 0 | 0 | 150 | 4.7 | 4.48 | 1.56 | 14.3 | 50
[64] | 0.24 | 0 | 0 | 0 | 0.05 | 0.24 | 0.24 | 0 | 0.24 | 0 | 0 | 0 | 0 | 0 | 141 | 4.63 | 4.9 | -5.7 | 12.6 | 14.2
[42] | 0 | 0.25 | 0.25 | 0.25 | 0 | 0.25 | 0 | 0 | 0 | 0 | 0 | 0 | 0 | 0 | 152 | 4.55 | 4.5 | 3.5 | 11.5 | 34.1
[42] | 0 | 0.25 | 0.25 | 0.25 | 0 | 0.25 | 0 | 0 | 0 | 0 | 0 | 0 | 1800 | 6 | 152 | 4.55 | 4.5 | 3.5 | 11.5 | 8.4
[42] | 0 | 0.25 | 0.25 | 0.25 | 0 | 0.25 | 0 | 0 | 0 | 0 | 0 | 0 | 1800 | 96 | 152 | 4.55 | 4.5 | 3.5 | 11.5 | 6.7
[42] | 0 | 0.25 | 0.25 | 0.25 | 0 | 0.25 | 0 | 0 | 0 | 0 | 0 | 0 | 1800 | 24 | 152 | 4.55 | 4.5 | 3.5 | 11.5 | 6.1
[53] | 0.28 | 0.23 | 0 | 0.26 | 0.05 | 0.13 | 0 | 0 | 0.04 | 0 | 0 | 1200 | 1200 | 24 | 148 | 4.52 | 4.36 | -3.9 | 13.3 | 5
[64] | 0.22 | 0 | 0 | 0 | 0.13 | 0.22 | 0.22 | 0 | 0.22 | 0 | 0 | 0 | 0 | 0 | 141 | 4.45 | 4.74 | -10 | 13.2 | 11
[27] | 0.21 | 0.25 | 0 | 0.2 | 0.1 | 0.14 | 0.11 | 0 | 0 | 0 | 0 | 1400 | 1400 | 6 | 147 | 4.44 | 4.51 | -9.1 | 14.5 | 3.2
[27] | 0.21 | 0.21 | 0 | 0.2 | 0.18 | 0.11 | 0.1 | 0 | 0 | 0 | 0 | 1400 | 1400 | 6 | 147 | 4.42 | 4.34 | -15 | 14.6 | 4.1
[53] | 0.18 | 0.22 | 0 | 0.19 | 0.2 | 0.1 | 0.11 | 0 | 0 | 0 | 0 | 1400 | 1400 | 24 | 146 | 4.41 | 4.33 | -17 | 14.5 | 10
[58] | 0.17 | 0.17 | 0.16 | 0.17 | 0.16 | 0.16 | 0 | 0 | 0 | 0 | 0 | 0 | 0 | 0 | 149 | 4.39 | 4.17 | -14 | 14.9 | 21
[58] | 0.18 | 0.18 | 0.18 | 0.19 | 0.09 | 0.18 | 0 | 0 | 0 | 0 | 0 | 0 | 0 | 0 | 150 | 4.38 | 4.26 | -8.1 | 14.7 | 46
[58] | 0.18 | 0.17 | 0.17 | 0.18 | 0.13 | 0.18 | 0 | 0 | 0 | 0 | 0 | 0 | 0 | 0 | 150 | 4.38 | 4.23 | -11 | 14.8 | 30
[58] | 0.18 | 0.19 | 0.19 | 0.19 | 0.07 | 0.18 | 0 | 0 | 0 | 0 | 0 | 0 | 0 | 0 | 150 | 4.36 | 4.3 | -5.1 | 14.5 | 50
[26] | 0.25 | 0.24 | 0 | 0.03 | 0.26 | 0 | 0 | 0 | 0.23 | 0 | 0 | 0 | 1200 | 24 | 142 | 4.34 | 4.21 | -17 | 12.3 | 3.7
[53] | 0.28 | 0.22 | 0 | 0.21 | 0.11 | 0.13 | 0 | 0 | 0.05 | 0 | 0 | 1200 | 1200 | 24 | 147 | 4.33 | 4.29 | -9.8 | 13.9 | 4.5
[53] | 0.19 | 0.23 | 0.13 | 0.21 | 0.08 | 0.17 | 0 | 0 | 0 | 0 | 0 | 1200 | 1200 | 24 | 150 | 4.32 | 4.32 | -6.2 | 14.5 | 10
[50] | 0.25 | 0.25 | 0 | 0 | 0 | 0.25 | 0 | 0 | 0.25 | 0 | 0 | 0 | 0 | 0 | 142 | 4.32 | 4.75 | -0.3 | 11.5 | 50
[41] | 0.2 | 0.19 | 0.2 | 0.21 | 0 | 0.2 | 0 | 0 | 0 | 0 | 0 | 1200 | 0 | 0 | 151 | 4.29 | 4.39 | 2.7 | 13.4 | 50
[48] | 0.2 | 0.2 | 0.2 | 0.2 | 0 | 0.2 | 0 | 0 | 0 | 0 | 0 | 0 | 0 | 0 | 151 | 4.29 | 4.4 | 2.72 | 13.4 | 50
[58] | 0.2 | 0.19 | 0.21 | 0.2 | 0 | 0.2 | 0 | 0 | 0 | 0 | 0 | 0 | 0 | 0 | 151 | 4.27 | 4.39 | 2.69 | 13.4 | 50
[60] | 0 | 0.34 | 0 | 0.31 | 0 | 0.34 | 0 | 0 | 0 | 0 | 0 | 1400 | 0 | 0 | 148 | 4.23 | 4.67 | 2.97 | 9.12 | 23.9
[51] | 0.25 | 0.25 | 0 | 0 | 0 | 0 | 0.25 | 0 | 0.25 | 0 | 0 | 0 | 0 | 0 | 140 | 4.2 | 5 | -2.8 | 11.5 | 25.6
[14] | 0 | 0.25 | 0 | 0 | 0 | 0.25 | 0.25 | 0 | 0.25 | 0 | 0 | 0 | 0 | 0 | 140 | 4.2 | 5.25 | -3.3 | 11.5 | 25
[19] | 0.25 | 0.13 | 0.25 | 0.25 | 0 | 0.13 | 0 | 0 | 0 | 0 | 0 | 0 | 0 | 0 | 152 | 4.19 | 4.25 | 2.13 | 13 | 50
[50] | 0.24 | 0.24 | 0 | 0 | 0.06 | 0.24 | 0 | 0 | 0.24 | 0 | 0 | 0 | 0 | 0 | 142 | 4.19 | 4.65 | -4.8 | 12.7 | 50
[36] | 0.23 | 0.28 | 0 | 0 | 0 | 0.27 | 0 | 0 | 0.22 | 0 | 0 | 0 | 0 | 0 | 142 | 4.16 | 4.74 | -0.1 | 11.5 | 50
[51] | 0.24 | 0.24 | 0 | 0 | 0.06 | 0 | 0.24 | 0 | 0.24 | 0 | 0 | 0 | 0 | 0 | 140 | 4.11 | 4.88 | -6.3 | 12.7 | 12.9
[50] | 0.22 | 0.22 | 0 | 0 | 0.11 | 0.22 | 0 | 0 | 0.22 | 0 | 0 | 0 | 0 | 0 | 142 | 4.07 | 4.56 | -8.4 | 13.2 | 50
[51] | 0.22 | 0.22 | 0 | 0 | 0.11 | 0 | 0.22 | 0 | 0.22 | 0 | 0 | 0 | 0 | 0 | 140 | 4.02 | 4.78 | -9 | 13.2 | 11.3
[36] | 0.17 | 0.23 | 0 | 0 | 0 | 0.25 | 0 | 0.18 | 0.17 | 0 | 0 | 0 | 0 | 0 | 142 | 4.02 | 5.02 | -3.5 | 13.3 | 20.6
[36] | 0 | 0.29 | 0 | 0 | 0 | 0.3 | 0 | 0.21 | 0.21 | 0 | 0 | 0 | 0 | 0 | 141 | 4.01 | 5.21 | -4.4 | 11.4 | 12.9
[51] | 0.21 | 0.21 | 0 | 0 | 0.16 | 0 | 0.21 | 0 | 0.21 | 0 | 0 | 0 | 0 | 0 | 140 | 3.94 | 4.68 | -11 | 13.3 | 7.5
[49] | 0.25 | 0.24 | 0 | 0 | 0.27 | 0 | 0 | 0 | 0.25 | 0 | 0 | 0 | 1200 | 24 | 141 | 3.93 | 4.22 | -17 | 11.5 | 5
[53] | 0.27 | 0.24 | 0 | 0.26 | 0.06 | 0.18 | 0 | 0 | 0 | 0 | 0 | 1200 | 1200 | 24 | 149 | 3.88 | 4.35 | -4 | 12.6 | 5
[51] | 0.2 | 0.2 | 0 | 0 | 0.2 | 0 | 0.2 | 0 | 0.2 | 0 | 0 | 0 | 0 | 0 | 140 | 3.86 | 4.6 | -13 | 13.4 | 2.5
[26] | 0.25 | 0.24 | 0 | 0 | 0.28 | 0 | 0 | 0 | 0.24 | 0 | 0 | 0 | 1200 | 24 | 141 | 3.86 | 4.2 | -17 | 11.5 | 6
[50] | 0.2 | 0.2 | 0 | 0 | 0.2 | 0.2 | 0 | 0 | 0.2 | 0 | 0 | 0 | 0 | 0 | 142 | 3.86 | 4.4 | -13 | 13.4 | 50
[27] | 0.2 | 0.22 | 0 | 0.1 | 0.21 | 0.14 | 0.13 | 0 | 0 | 0 | 0 | 1400 | 1400 | 6 | 145 | 3.84 | 4.4 | -16 | 14.6 | 1
[51] | 0.18 | 0.18 | 0 | 0 | 0.27 | 0 | 0.18 | 0 | 0.18 | 0 | 0 | 0 | 0 | 0 | 140 | 3.72 | 4.45 | -15 | 13.3 | 1.3
[38] | 0 | 0.21 | 0 | 0 | 0 | 0.16 | 0.22 | 0.21 | 0.21 | 0 | 0 | 0 | 0 | 0 | 139 | 3.69 | 5.43 | -4.5 | 13.3 | 2.3
[30] | 0.4 | 0.29 | 0.15 | 0 | 0.16 | 0 | 0 | 0 | 0 | 0 | 0 | 0 | 1200 | 24 | 147 | 3.66 | 4.12 | -13 | 10.9 | 50
[27] | 0.21 | 0.26 | 0 | 0.19 | 0.05 | 0.29 | 0 | 0 | 0 | 0 | 0 | 1400 | 1400 | 6 | 148 | 3.53 | 4.5 | -2.8 | 12.5 | 3.8
[63] | 0.2 | 0.2 | 0 | 0 | 0 | 0.2 | 0.2 | 0.2 | 0 | 0 | 0 | 0 | 0 | 0 | 142 | 3.33 | 5.2 | -5.3 | 13.4 | 13.5
[65] | 0.2 | 0.2 | 0 | 0 | 0 | 0.2 | 0.2 | 0.2 | 0 | 0 | 0 | 0 | 1000 | 10 | 142 | 3.33 | 5.2 | -5.3 | 13.4 | 8
[63] | 0.16 | 0.21 | 0 | 0 | 0 | 0.21 | 0.21 | 0.21 | 0 | 0 | 0 | 0 | 0 | 0 | 142 | 3.33 | 5.27 | -5.6 | 13.3 | 10
[63] | 0.11 | 0.22 | 0 | 0 | 0 | 0.22 | 0.22 | 0.22 | 0 | 0 | 0 | 0 | 0 | 0 | 141 | 3.3 | 5.33 | -5.8 | 13.1 | 7.2
[63] | 0.06 | 0.24 | 0 | 0 | 0 | 0.24 | 0.24 | 0.24 | 0 | 0 | 0 | 0 | 0 | 0 | 141 | 3.26 | 5.41 | -6.1 | 12.7 | 3.9
[38] | 0 | 0.23 | 0 | 0 | 0 | 0.24 | 0.26 | 0.27 | 0 | 0 | 0 | 0 | 0 | 0 | 141 | 3.2 | 5.53 | -6.5 | 11.5 | 2.62
[27] | 0.24 | 0.25 | 0 | 0.12 | 0.26 | 0.14 | 0 | 0 | 0 | 0 | 0 | 1400 | 1400 | 6 | 146 | 3.2 | 4.13 | -19 | 13 | 1.3
[63] | 0 | 0.25 | 0 | 0 | 0 | 0.25 | 0.25 | 0.25 | 0 | 0 | 0 | 0 | 0 | 0 | 141 | 3.19 | 5.5 | -6.5 | 11.5 | 2.9
[53] | 0.27 | 0.32 | 0 | 0.1 | 0.22 | 0.09 | 0 | 0 | 0 | 0 | 0 | 1400 | 1400 | 24 | 146 | 3.07 | 4.19 | -16 | 12.5 | 3.5
[60] | 0.32 | 0.33 | 0 | 0 | 0 | 0.34 | 0 | 0 | 0 | 0 | 0 | 1400 | 0 | 0 | 145 | 1.43 | 4.65 | 1.29 | 9.13 | 83.7

## Hardness
Reference | Ti [at.] | Nb [at.] | Hf [at.] | Zr [at.] | Al [at.] | Ta [at.] | Mo [at.] | W [at.] | V [at.] | Cr [at.] | Si [at.] | Processing Temperature [°C] | Treatment Temperature [°C] | Treatment Tıme [h] | Average atomıc radıus [pm] | Atomıc radıus dıfference [pm] | Valence Electron Concentratıon | Enthalpy of Mıxıng [J/mol] | Mıxıng Entropy [J/(K mol)] | Hardness [Hv]
[46] | 0.2 | 0.2 | 0 | 0.2 | 0 | 0 | 0 | 0 | 0.4 | 0 | 0 | 1200 | 1200 | 24 | 143 | 6.8 | 4.6 | 305 | -1.1 | 11
[39] | 0.4 | 0.1 | 0.1 | 0.3 | 0 | 0.1 | 0 | 0 | 0 | 0 | 0 | 0 | 0 | 0 | 151 | 4 | 4.3 | 308 | 1.9 | 12
[36] | 0.2 | 0.3 | 0 | 0 | 0 | 0.3 | 0 | 0 | 0.2 | 0 | 0 | 0 | 0 | 0 | 142 | 4.2 | 4.7 | 317 | -0.1 | 11
[46] | 0.3 | 0.3 | 0 | 0.2 | 0 | 0 | 0 | 0 | 0.2 | 0 | 0 | 1200 | 1200 | 24 | 145 | 6.2 | 4.5 | 335 | 0.1 | 12
[42] | 0 | 0.3 | 0.3 | 0.3 | 0 | 0.3 | 0 | 0 | 0 | 0 | 0 | 0 | 0 | 0 | 152 | 4.6 | 4.5 | 363 | 3.5 | 12
[56] | 0.2 | 0.2 | 0.2 | 0.2 | 0 | 0 | 0 | 0 | 0.2 | 0 | 0 | 0 | 0 | 0 | 148 | 6.8 | 4.4 | 387 | 0.2 | 13
[41] | 0.2 | 0.2 | 0.2 | 0.2 | 0 | 0.2 | 0 | 0 | 0 | 0 | 0 | 1200 | 0 | 0 | 151 | 4.3 | 4.4 | 391 | 2.7 | 13
[53] | 0.3 | 0.3 | 0 | 0.1 | 0.2 | 0.1 | 0 | 0 | 0 | 0 | 0 | 1400 | 1400 | 24 | 146 | 3.1 | 4.2 | 408 | -16 | 12
[61] | 0.2 | 0.3 | 0 | 0 | 0 | 0 | 0.3 | 0 | 0.2 | 0 | 0 | 0 | 0 | 0 | 140 | 4.1 | 5 | 408 | -2.8 | 12
[61] | 0.1 | 0.3 | 0 | 0 | 0 | 0 | 0.3 | 0 | 0.3 | 0 | 0 | 0 | 0 | 0 | 138 | 3.8 | 5.2 | 408 | -3.1 | 11
[46] | 0.2 | 0.3 | 0 | 0.3 | 0 | 0 | 0 | 0 | 0 | 0.3 | 0 | 1200 | 1200 | 24 | 143 | 8.2 | 4.8 | 418 | -4.8 | 12
[36] | 0.2 | 0.2 | 0 | 0 | 0 | 0.3 | 0 | 0.2 | 0.2 | 0 | 0 | 0 | 0 | 0 | 142 | 4 | 5 | 447 | -3.5 | 13
[49] | 0.3 | 0.2 | 0 | 0 | 0.3 | 0 | 0 | 0 | 0.3 | 0 | 0 | 0 | 1200 | 24 | 141 | 3.9 | 4.2 | 448 | -17 | 12
[56] | 0.2 | 0.2 | 0.2 | 0.2 | 0 | 0 | 0 | 0 | 0 | 0.2 | 0 | 0 | 0 | 0 | 146 | 8.4 | 4.6 | 464 | -4 | 13
[46] | 0.2 | 0.2 | 0 | 0.2 | 0 | 0 | 0 | 0 | 0.2 | 0.2 | 0 | 1200 | 1200 | 24 | 141 | 8.2 | 4.8 | 481 | -4.7 | 13
[53] | 0.3 | 0.2 | 0 | 0.3 | 0.1 | 0.2 | 0 | 0 | 0 | 0 | 0 | 1200 | 1200 | 24 | 149 | 3.9 | 4.4 | 489 | -4 | 13
[36] | 0 | 0.3 | 0 | 0 | 0 | 0.3 | 0 | 0.2 | 0.2 | 0 | 0 | 0 | 0 | 0 | 141 | 4 | 5.2 | 493 | -4.4 | 11
[42] | 0 | 0.3 | 0.3 | 0.3 | 0 | 0.3 | 0 | 0 | 0 | 0 | 0 | 0 | 1800 | 6 | 152 | 4.6 | 4.5 | 497 | 3.5 | 12
[53] | 0.2 | 0.2 | 0.1 | 0.2 | 0.1 | 0.2 | 0 | 0 | 0 | 0 | 0 | 1200 | 1200 | 24 | 150 | 4.3 | 4.3 | 500 | -6.2 | 14
[53] | 0.3 | 0.2 | 0 | 0.3 | 0.1 | 0.1 | 0 | 0 | 0 | 0 | 0 | 1200 | 1200 | 24 | 148 | 4.5 | 4.4 | 500 | -3.9 | 13
[27] | 0.2 | 0.3 | 0 | 0.2 | 0.1 | 0.3 | 0 | 0 | 0 | 0 | 0 | 1400 | 1400 | 6 | 148 | 3.5 | 4.5 | 500 | -2.8 | 12
[27] | 0.2 | 0.3 | 0 | 0.1 | 0.3 | 0.1 | 0 | 0 | 0 | 0 | 0 | 1400 | 1400 | 6 | 146 | 3.2 | 4.1 | 510 | -19 | 13
[61] | 0.2 | 0.2 | 0 | 0 | 0 | 0 | 0.2 | 0.2 | 0.2 | 0 | 0 | 0 | 0 | 0 | 139 | 3.8 | 5.2 | 510 | -4.2 | 13
[42] | 0 | 0.3 | 0.3 | 0.3 | 0 | 0.3 | 0 | 0 | 0 | 0 | 0 | 0 | 1800 | 12 | 152 | 4.6 | 4.5 | 521 | 3.5 | 12
[53] | 0.3 | 0.2 | 0 | 0.2 | 0.1 | 0.1 | 0 | 0 | 0.1 | 0 | 0 | 1200 | 1200 | 24 | 147 | 4.3 | 4.3 | 530 | -9.8 | 14
[45] | 0.2 | 0.2 | 0 | 0.2 | 0 | 0.1 | 0.1 | 0 | 0 | 0.2 | 0 | 1450 | 0 | 0 | 143 | 7.4 | 4.9 | 539 | -4.6 | 15
[42] | 0 | 0.3 | 0.3 | 0.3 | 0 | 0.3 | 0 | 0 | 0 | 0 | 0 | 0 | 1800 | 96 | 152 | 4.6 | 4.5 | 551 | 3.5 | 12
[42] | 0 | 0.3 | 0.3 | 0.3 | 0 | 0.3 | 0 | 0 | 0 | 0 | 0 | 0 | 1800 | 24 | 152 | 4.6 | 4.5 | 572 | 3.5 | 12
[53] | 0.2 | 0.2 | 0 | 0.2 | 0.2 | 0.1 | 0.1 | 0 | 0 | 0 | 0 | 1400 | 1400 | 24 | 146 | 4.4 | 4.3 | 591 | -17 | 15
[27] | 0.2 | 0.2 | 0 | 0.2 | 0.2 | 0.1 | 0.1 | 0 | 0 | 0 | 0 | 1400 | 1400 | 6 | 147 | 4.4 | 4.3 | 591 | -15 | 15
[61] | 0 | 0.3 | 0 | 0 | 0 | 0 | 0.3 | 0.3 | 0.2 | 0 | 0 | 0 | 0 | 0 | 137 | 2.8 | 5.5 | 612 | -4.3 | 11
[27] | 0.2 | 0.2 | 0 | 0.1 | 0.2 | 0.1 | 0.1 | 0 | 0 | 0 | 0 | 1400 | 1400 | 6 | 145 | 3.8 | 4.4 | 632 | -16 | 15
[27] | 0.2 | 0.3 | 0 | 0.2 | 0.1 | 0.1 | 0.1 | 0 | 0 | 0 | 0 | 1400 | 1400 | 6 | 147 | 4.4 | 4.5 | 653 | -9.1 | 14
[18] | 0.3 | 0.3 | 0 | 0 | 0 | 0.3 | 0 | 0 | 0 | 0 | 0 | 0 | 0 | 0 | 146 | 1.3 | 4.7 | 246 | 1.3 | 9.1
[18] | 0.3 | 0.4 | 0 | 0.1 | 0 | 0.3 | 0 | 0 | 0 | 0 | 0 | 0 | 0 | 0 | 147 | 3.1 | 4.6 | 294 | 2.1 | 11
[58] | 0.2 | 0.2 | 0.2 | 0.2 | 0 | 0.2 | 0 | 0 | 0 | 0 | 0 | 0 | 0 | 0 | 151 | 4.3 | 4.4 | 295 | 2.7 | 13
[18] | 0.3 | 0.3 | 0 | 0.3 | 0 | 0 | 0 | 0 | 0 | 0 | 0 | 0 | 0 | 0 | 149 | 4.3 | 4.3 | 295 | 2.7 | 9.1
[16] | 0.4 | 0.2 | 0.1 | 0.2 | 0 | 0 | 0 | 0 | 0.2 | 0 | 0 | 0 | 0 | 0 | 147 | 6.1 | 4.4 | 310 | 0 | 13
[16] | 0.4 | 0.1 | 0.1 | 0.2 | 0 | 0 | 0 | 0 | 0.2 | 0 | 0 | 0 | 0 | 0 | 147 | 6.2 | 4.3 | 319 | -0.3 | 12
[16] | 0.4 | 0.1 | 0.1 | 0.2 | 0 | 0 | 0 | 0 | 0.2 | 0 | 0 | 0 | 0 | 0 | 147 | 6.3 | 4.3 | 323 | -0.7 | 12
[16] | 0.4 | 0.1 | 0.1 | 0.2 | 0 | 0 | 0 | 0 | 0.2 | 0 | 0 | 0 | 0 | 0 | 147 | 6.4 | 4.3 | 332 | -1.2 | 12
[48] | 0.2 | 0.2 | 0.2 | 0.2 | 0 | 0.2 | 0 | 0 | 0 | 0 | 0 | 0 | 0 | 0 | 151 | 4.3 | 4.4 | 335 | 2.7 | 13
[16] | 0.4 | 0 | 0.1 | 0.2 | 0 | 0 | 0 | 0 | 0.2 | 0 | 0 | 0 | 0 | 0 | 147 | 6.5 | 4.2 | 338 | -1.8 | 11
[58] | 0.2 | 0.2 | 0.2 | 0.2 | 0.1 | 0.2 | 0 | 0 | 0 | 0 | 0 | 0 | 0 | 0 | 150 | 4.4 | 4.3 | 353 | -5.1 | 15
[18] | 0.3 | 0.3 | 0 | 0.3 | 0 | 0.3 | 0 | 0 | 0 | 0 | 0 | 0 | 0 | 0 | 149 | 3.8 | 4.5 | 358 | 2.5 | 12
[48] | 0.2 | 0.2 | 0.2 | 0.2 | 0 | 0.2 | 0.1 | 0 | 0 | 0 | 0 | 0 | 0 | 0 | 150 | 4.7 | 4.5 | 395 | 1.6 | 14
[58] | 0.2 | 0.2 | 0.2 | 0.2 | 0.1 | 0.2 | 0 | 0 | 0 | 0 | 0 | 0 | 0 | 0 | 150 | 4.4 | 4.3 | 396 | -8.1 | 15
[58] | 0.2 | 0.2 | 0.2 | 0.2 | 0.1 | 0.2 | 0 | 0 | 0 | 0 | 0 | 0 | 0 | 0 | 150 | 4.4 | 4.2 | 427 | -11 | 15
[64] | 0.3 | 0 | 0 | 0 | 0 | 0.3 | 0.3 | 0 | 0.3 | 0 | 0 | 0 | 0 | 0 | 141 | 4.7 | 5 | 433 | -2.8 | 12
[51] | 0.3 | 0.3 | 0 | 0 | 0 | 0 | 0.3 | 0 | 0.3 | 0 | 0 | 0 | 0 | 0 | 140 | 4.2 | 5 | 441 | -2.8 | 12
[58] | 0.2 | 0.2 | 0.2 | 0.2 | 0.2 | 0.2 | 0 | 0 | 0 | 0 | 0 | 0 | 0 | 0 | 149 | 4.4 | 4.2 | 441 | -14 | 15
[64] | 0.2 | 0 | 0 | 0 | 0.1 | 0.2 | 0.2 | 0 | 0.2 | 0 | 0 | 0 | 0 | 0 | 141 | 4.6 | 4.9 | 450 | -5.7 | 13
[51] | 0.2 | 0.2 | 0 | 0 | 0.1 | 0 | 0.2 | 0 | 0.2 | 0 | 0 | 0 | 0 | 0 | 140 | 4.1 | 4.9 | 460 | -6.3 | 13
[48] | 0.2 | 0.2 | 0.2 | 0.2 | 0 | 0.2 | 0.1 | 0 | 0 | 0 | 0 | 0 | 0 | 0 | 149 | 5 | 4.6 | 480 | 0.6 | 15
[64] | 0.2 | 0 | 0 | 0 | 0.1 | 0.2 | 0.2 | 0 | 0.2 | 0 | 0 | 0 | 0 | 0 | 141 | 4.5 | 4.7 | 483 | -10 | 13
[18] | 0.3 | 0 | 0 | 0.3 | 0 | 0.3 | 0 | 0 | 0 | 0 | 0 | 0 | 0 | 0 | 151 | 3.4 | 4.3 | 485 | 1.8 | 9.1
[51] | 0.2 | 0.2 | 0 | 0 | 0.1 | 0 | 0.2 | 0 | 0.2 | 0 | 0 | 0 | 0 | 0 | 140 | 4 | 4.8 | 487 | -9 | 13
[18] | 0.3 | 0.1 | 0 | 0.4 | 0 | 0.3 | 0 | 0 | 0 | 0 | 0 | 0 | 0 | 0 | 151 | 3.9 | 4.4 | 489 | 2.4 | 11
[66] | 0 | 0.3 | 0 | 0 | 0 | 0.4 | 0.1 | 0.3 | 0 | 0 | 0 | 0 | 0 | 0 | 142 | 2.9 | 5.3 | 490 | -6 | 10
[48] | 0.2 | 0.2 | 0.2 | 0.2 | 0 | 0.2 | 0.1 | 0 | 0 | 0 | 0 | 0 | 0 | 0 | 149 | 5.3 | 4.6 | 492 | -0.2 | 15
[57] | 0.2 | 0.2 | 0 | 0 | 0 | 0.2 | 0.2 | 0.2 | 0 | 0 | 0 | 0 | 0 | 0 | 142 | 3.3 | 5.2 | 498 | -5.3 | 13
[47] | 0.2 | 0.2 | 0.2 | 0.2 | 0 | 0.2 | 0.2 | 0 | 0 | 0 | 0 | 0 | 0 | 0 | 148 | 5.4 | 4.7 | 505 | -0.9 | 15
[64] | 0.2 | 0 | 0 | 0 | 0.2 | 0.2 | 0.2 | 0 | 0.2 | 0 | 0 | 0 | 0 | 0 | 141 | 4.3 | 4.6 | 510 | -13 | 13
[57] | 0.2 | 0.2 | 0 | 0 | 0 | 0.2 | 0.2 | 0.2 | 0.2 | 0 | 0 | 0 | 0 | 0 | 140 | 4.1 | 5.2 | 510 | -4.2 | 15
[57] | 0.2 | 0.2 | 0 | 0 | 0 | 0.2 | 0.2 | 0.2 | 0 | 0 | 0 | 0 | 1200 | 24 | 142 | 3.3 | 5.2 | 511 | -5.3 | 13
[66] | 0 | 0.2 | 0 | 0 | 0 | 0.4 | 0.4 | 0.1 | 0 | 0 | 0 | 0 | 0 | 0 | 142 | 3.4 | 5.4 | 512 | -5.5 | 10
[51] | 0.2 | 0.2 | 0 | 0 | 0.2 | 0 | 0.2 | 0 | 0.2 | 0 | 0 | 0 | 0 | 0 | 140 | 3.9 | 4.7 | 517 | -11 | 13
[57] | 0.2 | 0.2 | 0 | 0 | 0 | 0.2 | 0.2 | 0.2 | 0.2 | 0 | 0 | 0 | 1200 | 24 | 140 | 4.1 | 5.2 | 522 | -4.2 | 15
[66] | 0 | 0.2 | 0 | 0 | 0 | 0.4 | 0.3 | 0.2 | 0 | 0 | 0 | 0 | 0 | 0 | 141 | 3.5 | 5.5 | 536 | -5.9 | 11
[51] | 0.2 | 0.2 | 0 | 0 | 0.2 | 0 | 0.2 | 0 | 0.2 | 0 | 0 | 0 | 0 | 0 | 140 | 3.9 | 4.6 | 537 | -13 | 13
[47] | 0.2 | 0 | 0.2 | 0.2 | 0 | 0.2 | 0.2 | 0 | 0 | 0 | 0 | 0 | 0 | 0 | 149 | 5.7 | 4.6 | 542 | -1.9 | 13
[66] | 0 | 0.3 | 0 | 0 | 0 | 0.1 | 0.3 | 0.4 | 0 | 0 | 0 | 0 | 0 | 0 | 139 | 2.5 | 5.6 | 543 | -6.7 | 10
[51] | 0.2 | 0.2 | 0 | 0 | 0.3 | 0 | 0.2 | 0 | 0.2 | 0 | 0 | 0 | 0 | 0 | 140 | 3.7 | 4.5 | 556 | -15 | 13
[66] | 0 | 0.2 | 0 | 0 | 0 | 0.3 | 0.3 | 0.3 | 0 | 0 | 0 | 0 | 0 | 0 | 141 | 3.2 | 5.5 | 571 | -6.5 | 12
[22] | 0 | 0 | 0 | 0 | 0 | 0.2 | 0.2 | 0.2 | 0.2 | 0.2 | 0 | 0 | 0 | 0 | 135 | 5.3 | 5.6 | 773 | -3.5 | 13